## labels_master
| a | b | c | e
1 | 1.012141 | 0.006219478 | 10 | 20
2 | 0.1123516 | 8.199809e-08 | 50 | 160
3 | 0.2210243 | 9.8798e-08 | 40 | 160
4 | 0.9491521 | 3.983023e-06 | 152.5 | 243.75
5 | 0.2495452 | 5.396972e-06 | 260 | 350
6 | 0.2349146 | 2.596896e-07 | 414.28571 | 571.42857
7 | 0.04142745 | 7.531102e-07 | 550 | 700
8 | 0.03809251 | 2.299699e-08 | 683.33333 | 866.66667
9 | 5.361662 | 5.210396e-05 | 130 | 210
10 | 11.97005 | 5.817108e-05 | 100 | 135
11 | 0.0229823 | 7.926015e-09 | 90 | 190
12 | 0.1001978 | 5.002045e-08 | 120 | 220
13 | 2.057014 | 9.254221e-06 | 100 | 200
14 | 1.498375 | 8.04363e-06 | 106.66667 | 200
15 | 0.8426027 | 2.145491e-06 | 86.66667 | 200
16 | 0.9934452 | 3.900029e-06 | 86.66667 | 213.33334
17 | 1.476408 | 1.000043e-05 | 133.33333 | 233.33335
18 | 1.632044 | 7.287806e-06 | 146.66667 | 253.33336
19 | 2.132667 | 9.153276e-06 | 160 | 260.00003

## labels
| c | e | m | ea | ey
1 | 10 | 20 | 13.74963 | 110.955 | 74.13158
2 | 50 | 160 | 0.3358692 | 228.0457 | 23.95162
3 | 40 | 160 | 0.5706649 | 530.1749 | 48.9
4 | 152.5 | 243.75 | 7.147007 | 3252.044 | 385.67826
5 | 260 | 350 | 8.307181 | 3091.013 | 372.94958
6 | 414.28571 | 571.42857 | 2.298719 | 3654.399 | 199.398
7 | 550 | 700 | 5.246925 | 3373.195 | 387.34951
8 | 683.33333 | 866.66667 | 0.3283111 | 1593.756 | 38.92419
9 | 130 | 210 | 59.99663 | 28258.84 | 2726.273
10 | 100 | 135 | 17.07794 | 1384.204 | 509.94891
11 | 90 | 190 | 0.03921478 | 28.03736 | 2.992248
12 | 120 | 220 | 0.2026397 | 120.5641 | 14.94796
13 | 100 | 200 | 21.00966 | 9419.267 | 1138.61039
14 | 106.66667 | 200 | 14.89182 | 6625.03 | 785.08247
15 | 86.66667 | 200 | 7.238914 | 4451.203 | 465.66667
16 | 86.66667 | 213.33334 | 17.22592 | 9181.054 | 1138.61039
17 | 133.33333 | 233.33335 | 21.95731 | 8805.083 | 1138.61039
18 | 146.66667 | 253.33336 | 19.746 | 10968.51 | 1138.61039
19 | 160 | 260.00003 | 20.87859 | 10045.77 | 1138.61039

## features
| MXene Mass Percentage | CNT Mass Percentage | Thickness nm | Stretching length during synthesis (x axis, Value of 0 for 0D) | Stretching length during synthesis (y axis, Value of 0 for 0D)
1 | 100% | 0 | 120 | 0 | 0
2 | 50% | 50% | 120 | 50% | 50%
3 | 45% | 45% | 120 | 50% | 50%
4 | 45% | 45% | 120 | 100% | 50%
5 | 45% | 45% | 120 | 200% | 50%
6 | 45% | 45% | 120 | 300% | 50%
7 | 45% | 45% | 120 | 400% | 50%
8 | 45% | 45% | 120 | 500% | 50%
9 | 83% | 0 | 120 | 50% | 50%
10 | 45% | 45% | 120 | 50% | 50%
11 | 83% | 0 | 120 | 50% | 50%
12 | 63% | 27% | 120 | 100% | 50%
13 | 100% | 0 | 1800 | 50% | 50%
14 | 99% | 1% | 1800 | 50% | 50%
15 | 98% | 2% | 1800 | 50% | 50%
16 | 100% | 0 | 1400 | 50% | 50%
17 | 100% | 0 | 630 | 50% | 50%
18 | 100% | 0 | 240 | 50% | 50%
19 | 100% | 0 | 120 | 50% | 50%

## features_d
Substrate
1 | 0
2 | 0
3 | 0
4 | 0
5 | 0
6 | 0
7 | 0
8 | 0
9 | 0
10 | 0
11 | 1
12 | 0
13 | 1
14 | 1
15 | 1
16 | 1
17 | 1
18 | 1
19 | 1

## Substrate
Substrate | Substrate Youngs Modulus | Substrate Poission Ratio
0 | 900000 | 0.49
1 | 2000000 | 0.5

## features_master
| MXene Mass Percentage | CNT Mass Percentage | PVA Mass Percentage | Thickness nm | Stretching length during synthesis (x axis, Value of 0 for 0D) | Stretching length during synthesis (y axis, Value of 0 for 0D) | Substrate | Substrate Youngs Modulus | Substrate Poission Ratio
1 | 100% | 0 | 0 | 120 | 0 | 0 | 0 | 900000 | 0.49
2 | 50% | 50% | 0 | 120 | 50% | 50% | 0 | 900000 | 0.49
3 | 45% | 45% | 10% | 120 | 50% | 50% | 0 | 900000 | 0.49
4 | 45% | 45% | 10% | 120 | 100% | 50% | 0 | 900000 | 0.49
5 | 45% | 45% | 10% | 120 | 200% | 50% | 0 | 900000 | 0.49
6 | 45% | 45% | 10% | 120 | 300% | 50% | 0 | 900000 | 0.49
7 | 45% | 45% | 10% | 120 | 400% | 50% | 0 | 900000 | 0.49
8 | 45% | 45% | 10% | 120 | 500% | 50% | 0 | 900000 | 0.49
9 | 83% | 0 | 17% | 120 | 50% | 50% | 0 | 900000 | 0.49
10 | 45% | 45% | 10% | 120 | 50% | 50% | 0 | 900000 | 0.49
11 | 83% | 0 | 17% | 120 | 50% | 50% | 1 | 2000000 | 0.5
12 | 63% | 27% | 10% | 120 | 100% | 50% | 0 | 900000 | 0.49
13 | 100% | 0 | 0 | 1800 | 50% | 50% | 1 | 2000000 | 0.5
14 | 99% | 1% | 0 | 1800 | 50% | 50% | 1 | 2000000 | 0.5
15 | 98% | 2% | 0 | 1800 | 50% | 50% | 1 | 2000000 | 0.5
16 | 100% | 0 | 0 | 1400 | 50% | 50% | 1 | 2000000 | 0.5
17 | 100% | 0 | 0 | 630 | 50% | 50% | 1 | 2000000 | 0.5
18 | 100% | 0 | 0 | 240 | 50% | 50% | 1 | 2000000 | 0.5
19 | 100% | 0 | 0 | 120 | 50% | 50% | 1 | 2000000 | 0.5