## labels_master
| a | b | c | mse | cp | b_adj
1 | 0.0136533 | 8.389783e-05 | 10 | 0.002378622 | 3 | 6.144875
2 | 0.004690773 | 3.423488e-09 | 50 | 0.001394036 | 5 | 0.9714099
3 | 0.004519925 | 2.020409e-09 | 40 | 0.0005232871 | 4 | 0.772417
4 | 0.002460994 | 1.032732e-08 | 152.5 | 0.0005442868 | 19 | 3.188421
5 | 0.0006691124 | 1.447105e-08 | 260 | 0.001468537 | 19 | 15.76625
6 | 0.001178119 | 1.302368e-09 | 414.28571 | 0.0005641434 | 29 | 4.289717
7 | 0.0001069511 | 1.944265e-09 | 550 | 0.0004829716 | 27 | 61.35417
8 | 0.0009786332 | 5.908148e-10 | 683.33333 | 0.003065343 | 29 | 3.72011
9 | 0.001966664 | 1.911179e-08 | 130 | 0.001027231 | 19 | 4.975553
10 | 0.02347304 | 1.140724e-07 | 100 | 0.000602006 | 11 | 0.2083604
11 | 0.007680615 | 2.64885e-09 | 90 | 0.0007565371 | 9 | 0.3448747
12 | 0.006703113 | 3.346307e-09 | 120 | 6.340151e-05 | 12 | 0.4992168
13 | 0.001806601 | 8.127645e-09 | 100 | 0.0001965746 | 15 | 4.498861
14 | 0.001908557 | 1.024559e-08 | 106.66667 | 0.0003339393 | 16 | 4.364574
15 | 0.001809455 | 4.607353e-09 | 86.66667 | 0.0002001777 | 13 | 3.706609
16 | 0.0008725066 | 3.425253e-09 | 86.66667 | 6.264217e-05 | 13 | 7.978311
17 | 0.001296675 | 8.783016e-09 | 133.33333 | 0.000162172 | 20 | 6.773492
18 | 0.001433365 | 6.400614e-09 | 146.66667 | 0.0003419319 | 22 | 5.419402
19 | 0.001873043 | 8.038988e-09 | 160 | 0.0002156881 | 24 | 4.291943

## labels
| a | c | b_adj
1 | 0.0136533 | 10 | 6.144875
2 | 0.004690773 | 50 | 0.9714099
3 | 0.004519925 | 40 | 0.772417
4 | 0.002460994 | 152.5 | 3.188421
5 | 0.0006691124 | 260 | 15.76625
6 | 0.001178119 | 414.28571 | 4.289717
7 | 0.0001069511 | 550 | 61.35417
8 | 0.0009786332 | 683.33333 | 3.72011
9 | 0.001966664 | 130 | 4.975553
10 | 0.02347304 | 100 | 0.2083604
11 | 0.007680615 | 90 | 0.3448747
12 | 0.006703113 | 120 | 0.4992168
13 | 0.001806601 | 100 | 4.498861
14 | 0.001908557 | 106.66667 | 4.364574
15 | 0.001809455 | 86.66667 | 3.706609
16 | 0.0008725066 | 86.66667 | 7.978311
17 | 0.001296675 | 133.33333 | 6.773492
18 | 0.001433365 | 146.66667 | 5.419402
19 | 0.001873043 | 160 | 4.291943

## features
| MXene Mass Percentage | CNT Mass Percentage | Thickness nm | Stretching length during synthesis (x axis, Value of 0 for 0D) | Stretching length during synthesis (y axis, Value of 0 for 0D)
1 | 100% | 0 | 120 | 0 | 0
2 | 50% | 50% | 120 | 50% | 50%
3 | 45% | 45% | 120 | 50% | 50%
4 | 45% | 45% | 120 | 100% | 50%
5 | 45% | 45% | 120 | 200% | 50%
6 | 45% | 45% | 120 | 300% | 50%
7 | 45% | 45% | 120 | 400% | 50%
8 | 45% | 45% | 120 | 500% | 50%
9 | 83% | 0 | 120 | 50% | 50%
10 | 45% | 45% | 120 | 50% | 50%
11 | 83% | 0 | 120 | 50% | 50%
12 | 63% | 27% | 120 | 100% | 50%
13 | 100% | 0 | 1800 | 50% | 50%
14 | 99% | 1% | 1800 | 50% | 50%
15 | 98% | 2% | 1800 | 50% | 50%
16 | 100% | 0 | 1400 | 50% | 50%
17 | 100% | 0 | 630 | 50% | 50%
18 | 100% | 0 | 240 | 50% | 50%
19 | 100% | 0 | 120 | 50% | 50%

## features_d
Substrate
1 | 0
2 | 0
3 | 0
4 | 0
5 | 0
6 | 0
7 | 0
8 | 0
9 | 0
10 | 0
11 | 1
12 | 0
13 | 1
14 | 1
15 | 1
16 | 1
17 | 1
18 | 1
19 | 1

## Substrate
Substrate | Substrate Youngs Modulus | Substrate Poission Ratio
0 | 900000 | 0.49
1 | 2000000 | 0.5

## features_master
| MXene Mass Percentage | CNT Mass Percentage | PVA Mass Percentage | Thickness nm | Stretching length during synthesis (x axis, Value of 0 for 0D) | Stretching length during synthesis (y axis, Value of 0 for 0D) | Substrate | Substrate Youngs Modulus | Substrate Poission Ratio
1 | 100% | 0 | 0 | 120 | 0 | 0 | 0 | 900000 | 0.49
2 | 50% | 50% | 0 | 120 | 50% | 50% | 0 | 900000 | 0.49
3 | 45% | 45% | 10% | 120 | 50% | 50% | 0 | 900000 | 0.49
4 | 45% | 45% | 10% | 120 | 100% | 50% | 0 | 900000 | 0.49
5 | 45% | 45% | 10% | 120 | 200% | 50% | 0 | 900000 | 0.49
6 | 45% | 45% | 10% | 120 | 300% | 50% | 0 | 900000 | 0.49
7 | 45% | 45% | 10% | 120 | 400% | 50% | 0 | 900000 | 0.49
8 | 45% | 45% | 10% | 120 | 500% | 50% | 0 | 900000 | 0.49
9 | 83% | 0 | 17% | 120 | 50% | 50% | 0 | 900000 | 0.49
10 | 45% | 45% | 10% | 120 | 50% | 50% | 0 | 900000 | 0.49
11 | 83% | 0 | 17% | 120 | 50% | 50% | 1 | 2000000 | 0.5
12 | 63% | 27% | 10% | 120 | 100% | 50% | 0 | 900000 | 0.49
13 | 100% | 0 | 0 | 1800 | 50% | 50% | 1 | 2000000 | 0.5
14 | 99% | 1% | 0 | 1800 | 50% | 50% | 1 | 2000000 | 0.5
15 | 98% | 2% | 0 | 1800 | 50% | 50% | 1 | 2000000 | 0.5
16 | 100% | 0 | 0 | 1400 | 50% | 50% | 1 | 2000000 | 0.5
17 | 100% | 0 | 0 | 630 | 50% | 50% | 1 | 2000000 | 0.5
18 | 100% | 0 | 0 | 240 | 50% | 50% | 1 | 2000000 | 0.5
19 | 100% | 0 | 0 | 120 | 50% | 50% | 1 | 2000000 | 0.5