## labels_master
| a | b | c | e
1 | 1.012141 | 0.006219478 | 10 | 20
2 | 0.1123516 | 8.199809e-08 | 50 | 160
3 | 0.2210243 | 9.8798e-08 | 40 | 160
4 | 0.9491521 | 3.983023e-06 | 152.5 | 243.75
5 | 0.2495452 | 5.396972e-06 | 260 | 350
6 | 0.2349146 | 2.596896e-07 | 414.28571 | 571.42857
7 | 0.04142745 | 7.531102e-07 | 550 | 700
8 | 0.03809251 | 2.299699e-08 | 683.33333 | 866.66667
9 | 5.361662 | 5.210396e-05 | 130 | 210
10 | 11.97005 | 5.817108e-05 | 100 | 135
11 | 0.0229823 | 7.926015e-09 | 90 | 190
12 | 0.1001978 | 5.002045e-08 | 120 | 220
13 | 2.057014 | 9.254221e-06 | 100 | 200
14 | 1.498375 | 8.04363e-06 | 106.66667 | 200
15 | 0.8426027 | 2.145491e-06 | 86.66667 | 200
16 | 0.9934452 | 3.900029e-06 | 86.66667 | 213.33334
17 | 1.476408 | 1.000043e-05 | 133.33333 | 233.33335
18 | 1.632044 | 7.287806e-06 | 146.66667 | 253.33336
19 | 2.132667 | 9.153276e-06 | 160 | 260.00003

## labels
| e | 1 | 2 | 3 | 4 | 5 | 6 | 7 | 8 | 9 | 10 | 11 | 12 | 13 | 14 | 15 | 16 | 17 | 18 | 19 | 20
1 | 20 | 0 | 0.1683448 | 0.3158544 | 0.476907 | 0.6858808 | 0.9771539 | 1.385105 | 1.944111 | 2.680105 | 3.569699 | 4.579532 | 5.857445 | 7.732059 | 10.21599 | 12.42702 | 13.68784 | 16.43842 | 24.72373 | 42.60203 | 74.13158
2 | 160 | 0 | 0.003742781 | 0.01100809 | -0.001845271 | 0.05263504 | 0.2892902 | 0.6628993 | 1.113521 | 1.965377 | 2.62022 | 3.191305 | 4.26962 | 5.784913 | 6.963569 | 8.081628 | 12.82771 | 16.41934 | 17.14549 | 18.94394 | 23.95162
3 | 160 | 0 | 0.009187636 | 0.04558772 | 0.351689 | 0.8887017 | 1.469014 | 2.182812 | 3.288513 | 4.506546 | 6.892937 | 10.6341 | 14.03365 | 15.95421 | 18.05715 | 21.77079 | 24.40248 | 28.36572 | 32.93865 | 37.39904 | 48.9
4 | 243.75 | 0.01243938 | 0.004808072 | 0.01778881 | 0.02663859 | 0.03660339 | 0.09055721 | 0.2115136 | 0.3801999 | 0.7746998 | 0.9250797 | 1.959067 | 3.975567 | 6.963775 | 13.92317 | 23.99813 | 55.12911 | 77.90235 | 150.7136 | 207.4335 | 385.67826
5 | 350 | 0 | -2.773533e-05 | 7.975032e-05 | -0.000226295 | 0.0005983107 | 0.004500354 | 0.01322308 | 0.0373506 | 0.04917105 | 0.1591742 | 0.397814 | 0.991258 | 1.542969 | 2.937666 | 5.375846 | 19.64855 | 31.51317 | 46.75933 | 230.2756 | 372.94958
6 | 571.42857 | 0 | 0.004410722 | 0.01493839 | 0.02206081 | 0.03520045 | 0.05903956 | 0.09590055 | 0.1560084 | 0.2485997 | 0.3951044 | 0.5676987 | 1.113734 | 2.894595 | 6.98372 | 10.1271 | 14.99492 | 25.13669 | 44.78466 | 78.12367 | 199.398
7 | 700 | 0 | 0.006336797 | 0.01524624 | 0.01643732 | 0.01722379 | 0.05096767 | 0.06804071 | 0.1171529 | 0.1324079 | 0.1864251 | 0.2654492 | 0.6312796 | 0.8479316 | 1.367339 | 4.14294 | 7.544455 | 14.14492 | 22.49908 | 130.3345 | 387.34951
8 | 866.66667 | 0 | 0.02468695 | 0.0254515 | 0.04883999 | 0.06424793 | 0.06895182 | 0.1143023 | 0.1932083 | 0.2680164 | 0.346362 | 0.4544513 | 0.6699141 | 1.088265 | 1.841069 | 2.424205 | 3.676034 | 5.174275 | 7.00608 | 10.05694 | 38.92419
9 | 210 | 0 | 0.009878215 | 0.1157479 | 0.1127037 | 1.193129 | -1.85371 | 19.51543 | 33.10732 | 45.64547 | 60.54341 | 78.57019 | 101.4824 | 137.2003 | 186.659 | 261.1273 | 361.7824 | 550.824 | 786.2566 | 1323.057 | 2726.273
10 | 135 | 0 | 0.0006714833 | -0.0008770394 | 0.0007855617 | 0.006450073 | 0.008360633 | 0.0146477 | 0.02200205 | 0.02844712 | 0.1436563 | 0.2074016 | 1.228121 | 6.988803 | 13.87709 | 33.70341 | 69.7661 | 166.6154 | 271.5557 | 359.8538 | 509.94891
11 | 190 | 0 | 0.002583979 | 0.03617571 | 0.0749354 | 0.09302326 | 0.09302326 | 0.1059432 | 0.118863 | 0.124031 | 0.1576227 | 0.25323 | 0.4186047 | 0.6589147 | 0.875969 | 1.103359 | 1.501292 | 1.824289 | 2.268734 | 2.671835 | 2.992248
12 | 220 | 0 | 0.001741634 | 0.004841345 | 0.008860617 | 0.0127494 | 0.0165286 | 0.0205243 | 0.02907206 | 0.04813084 | 0.1071834 | 0.2645568 | 0.9503027 | 1.804555 | 2.92466 | 4.33651 | 5.887933 | 7.434244 | 9.484836 | 11.99551 | 14.94796
13 | 200 | 0 | 0.97684 | 1.650764 | 2.426652 | 3.4222 | 4.529687 | 6.835235 | 10.29247 | 15.08005 | 23.36926 | 35.82563 | 53.76826 | 80.27969 | 111.4744 | 160.0785 | 215.2549 | 319.5962 | 490.359 | 788.2936 | 1138.61039
14 | 200 | 0 | 0.7330496 | 1.262695 | 1.886139 | 2.971806 | 3.987614 | 5.700356 | 8.622667 | 12.87089 | 17.97212 | 26.20087 | 34.87298 | 47.82585 | 66.59396 | 95.50061 | 133.9387 | 204.2503 | 309.8987 | 479.053 | 785.08247
15 | 200 | 0 | 0.6120257 | 1.025177 | 1.480757 | 2.094061 | 2.909766 | 3.986665 | 6.047738 | 8.960588 | 13.23151 | 21.85607 | 30.33816 | 39.20226 | 59.8377 | 87.44599 | 118.9479 | 158.8142 | 223.7029 | 314.7106 | 465.66667
16 | 213.33334 | 0 | 0.7951654 | 1.282386 | 2.152864 | 3.13803 | 4.917309 | 7.665623 | 11.39758 | 17.52367 | 26.05622 | 36.61923 | 51.01824 | 71.22191 | 110.1297 | 170.1395 | 230.476 | 380.2264 | 566.6552 | 807.5635 | 1138.61039
17 | 233.33335 | 0 | 0.6497071 | 1.112008 | 1.805758 | 2.705744 | 4.103435 | 5.841982 | 8.266999 | 11.64384 | 16.71748 | 23.75185 | 30.75554 | 45.92286 | 65.71168 | 86.17416 | 122.6843 | 244.6614 | 429.2848 | 730.7336 | 1138.61039
18 | 253.33336 | 0 | 0.5957401 | 1.12766 | 1.84043 | 2.814421 | 4.46099 | 6.695041 | 9.638304 | 14.14184 | 19.74469 | 27.85344 | 40.01656 | 50.41846 | 75.24118 | 110.9386 | 163.6573 | 229.1949 | 398.3508 | 697.0521 | 1138.61039
19 | 260.00003 | 0 | 0.300309 | 0.5031465 | 0.7707306 | 1.201926 | 1.923525 | 3.024251 | 4.781807 | 7.375566 | 11.19635 | 16.7867 | 25.51681 | 40.79064 | 64.81881 | 98.38214 | 157.4779 | 221.7299 | 387.1835 | 685.9406 | 1138.61039

## features
| MXene Mass Percentage | CNT Mass Percentage | Thickness nm | Stretching length during synthesis (x axis, Value of 0 for 0D) | Stretching length during synthesis (y axis, Value of 0 for 0D)
1 | 100% | 0 | 120 | 0 | 0
2 | 50% | 50% | 120 | 50% | 50%
3 | 45% | 45% | 120 | 50% | 50%
4 | 45% | 45% | 120 | 100% | 50%
5 | 45% | 45% | 120 | 200% | 50%
6 | 45% | 45% | 120 | 300% | 50%
7 | 45% | 45% | 120 | 400% | 50%
8 | 45% | 45% | 120 | 500% | 50%
9 | 83% | 0 | 120 | 50% | 50%
10 | 45% | 45% | 120 | 50% | 50%
11 | 83% | 0 | 120 | 50% | 50%
12 | 63% | 27% | 120 | 100% | 50%
13 | 100% | 0 | 1800 | 50% | 50%
14 | 99% | 1% | 1800 | 50% | 50%
15 | 98% | 2% | 1800 | 50% | 50%
16 | 100% | 0 | 1400 | 50% | 50%
17 | 100% | 0 | 630 | 50% | 50%
18 | 100% | 0 | 240 | 50% | 50%
19 | 100% | 0 | 120 | 50% | 50%

## features_d
Substrate
1 | 0
2 | 0
3 | 0
4 | 0
5 | 0
6 | 0
7 | 0
8 | 0
9 | 0
10 | 0
11 | 1
12 | 0
13 | 1
14 | 1
15 | 1
16 | 1
17 | 1
18 | 1
19 | 1

## Substrate
Substrate | Substrate Youngs Modulus | Substrate Poission Ratio
0 | 900000 | 0.49
1 | 2000000 | 0.5

## features_master
| MXene Mass Percentage | CNT Mass Percentage | PVA Mass Percentage | Thickness nm | Stretching length during synthesis (x axis, Value of 0 for 0D) | Stretching length during synthesis (y axis, Value of 0 for 0D) | Substrate | Substrate Youngs Modulus | Substrate Poission Ratio
1 | 100% | 0 | 0 | 120 | 0 | 0 | 0 | 900000 | 0.49
2 | 50% | 50% | 0 | 120 | 50% | 50% | 0 | 900000 | 0.49
3 | 45% | 45% | 10% | 120 | 50% | 50% | 0 | 900000 | 0.49
4 | 45% | 45% | 10% | 120 | 100% | 50% | 0 | 900000 | 0.49
5 | 45% | 45% | 10% | 120 | 200% | 50% | 0 | 900000 | 0.49
6 | 45% | 45% | 10% | 120 | 300% | 50% | 0 | 900000 | 0.49
7 | 45% | 45% | 10% | 120 | 400% | 50% | 0 | 900000 | 0.49
8 | 45% | 45% | 10% | 120 | 500% | 50% | 0 | 900000 | 0.49
9 | 83% | 0 | 17% | 120 | 50% | 50% | 0 | 900000 | 0.49
10 | 45% | 45% | 10% | 120 | 50% | 50% | 0 | 900000 | 0.49
11 | 83% | 0 | 17% | 120 | 50% | 50% | 1 | 2000000 | 0.5
12 | 63% | 27% | 10% | 120 | 100% | 50% | 0 | 900000 | 0.49
13 | 100% | 0 | 0 | 1800 | 50% | 50% | 1 | 2000000 | 0.5
14 | 99% | 1% | 0 | 1800 | 50% | 50% | 1 | 2000000 | 0.5
15 | 98% | 2% | 0 | 1800 | 50% | 50% | 1 | 2000000 | 0.5
16 | 100% | 0 | 0 | 1400 | 50% | 50% | 1 | 2000000 | 0.5
17 | 100% | 0 | 0 | 630 | 50% | 50% | 1 | 2000000 | 0.5
18 | 100% | 0 | 0 | 240 | 50% | 50% | 1 | 2000000 | 0.5
19 | 100% | 0 | 0 | 120 | 50% | 50% | 1 | 2000000 | 0.5