## labels_master
| a | b | c | e
1 | 1.012141 | 0.006219478 | 10 | 20 | 10.15657 | 0.09887622
2 | 0.1123516 | 8.199809e-08 | 50 | 160
3 | 0.2210243 | 9.8798e-08 | 40 | 160
4 | 0.9491521 | 3.983023e-06 | 152.5 | 243.75
5 | 0.2495452 | 5.396972e-06 | 260 | 350
6 | 0.2349146 | 2.596896e-07 | 414.28571 | 571.42857
7 | 0.04142745 | 7.531102e-07 | 550 | 700
8 | 0.03809251 | 2.299699e-08 | 683.33333 | 866.66667
9 | 5.361662 | 5.210396e-05 | 130 | 210
10 | 11.97005 | 5.817108e-05 | 100 | 135
11 | 0.0229823 | 7.926015e-09 | 90 | 190
12 | 0.1001978 | 5.002045e-08 | 120 | 220
13 | 2.057014 | 9.254221e-06 | 100 | 200
14 | 1.498375 | 8.04363e-06 | 106.66667 | 200
15 | 0.8426027 | 2.145491e-06 | 86.66667 | 200
16 | 0.9934452 | 3.900029e-06 | 86.66667 | 213.33334
17 | 1.476408 | 1.000043e-05 | 133.33333 | 233.33335
18 | 1.632044 | 7.287806e-06 | 146.66667 | 253.33336
19 | 2.132667 | 9.153276e-06 | 160 | 260.00003

## labels
| a | c
1 | -0.0933168 | 1.81827
2 | 10.45303 | 2.107052
3 | 9.676829 | 2.161316
4 | 27.73394 | 1.911034
5 | 23.38413 | 2.091906
6 | 10.65881 | 2.176186
7 | 3.808751 | 1.908558
8 | 19.71621 | 2.061037
9 | 16.326 | 2.013417
10 | 24.57936 | 2.055464
11 | 6.600517 | 1.842049
12 | 19.65695 | 2.068629
13 | -7.082641 | 2.121297
14 | 0.6236456 | 2.017212
15 | 3.05189 | 2.055587
16 | 4.974006 | 1.924253
17 | 12.80023 | 1.994643
18 | -9.995544 | 2.094148
19 | 6.093111 | 2.020848

## features
X
1 | -1.582081
2 | -0.1245977
3 | -0.6812582
4 | 0.8577428
5 | 0.8109838
6 | 0.6501925
7 | -0.2677218
8 | -0.4738948
9 | -0.07563054
10 | -0.4118962
11 | -1.379879
12 | 0.03466011
13 | -0.4479269
14 | 0.6204569
15 | -0.1334718
16 | -0.8187647
17 | 0.3671134
18 | -0.1841623
19 | 1.702548

## Substrate
Substrate | Substrate Youngs Modulus | Substrate Poission Ratio
0 | 900000 | 0.49
1 | 2000000 | 0.5

## features_master
| MXene Mass Percentage | CNT Mass Percentage | PVA Mass Percentage | Thickness nm | Stretching length during synthesis (x axis, Value of 0 for 0D) | Stretching length during synthesis (y axis, Value of 0 for 0D) | Substrate | Substrate Youngs Modulus | Substrate Poission Ratio
1 | 100% | 0 | 0 | 120 | 0 | 0 | 0 | 900000 | 0.49
2 | 50% | 50% | 0 | 120 | 50% | 50% | 0 | 900000 | 0.49
3 | 45% | 45% | 10% | 120 | 50% | 50% | 0 | 900000 | 0.49
4 | 45% | 45% | 10% | 120 | 100% | 50% | 0 | 900000 | 0.49
5 | 45% | 45% | 10% | 120 | 200% | 50% | 0 | 900000 | 0.49
6 | 45% | 45% | 10% | 120 | 300% | 50% | 0 | 900000 | 0.49
7 | 45% | 45% | 10% | 120 | 400% | 50% | 0 | 900000 | 0.49
8 | 45% | 45% | 10% | 120 | 500% | 50% | 0 | 900000 | 0.49
9 | 83% | 0 | 17% | 120 | 50% | 50% | 0 | 900000 | 0.49
10 | 45% | 45% | 10% | 120 | 50% | 50% | 0 | 900000 | 0.49
11 | 83% | 0 | 17% | 120 | 50% | 50% | 1 | 2000000 | 0.5
12 | 63% | 27% | 10% | 120 | 100% | 50% | 0 | 900000 | 0.49
13 | 100% | 0 | 0 | 1800 | 50% | 50% | 1 | 2000000 | 0.5
14 | 99% | 1% | 0 | 1800 | 50% | 50% | 1 | 2000000 | 0.5
15 | 98% | 2% | 0 | 1800 | 50% | 50% | 1 | 2000000 | 0.5
16 | 100% | 0 | 0 | 1400 | 50% | 50% | 1 | 2000000 | 0.5
17 | 100% | 0 | 0 | 630 | 50% | 50% | 1 | 2000000 | 0.5
18 | 100% | 0 | 0 | 240 | 50% | 50% | 1 | 2000000 | 0.5
19 | 100% | 0 | 0 | 120 | 50% | 50% | 1 | 2000000 | 0.5