## raw
Exp | 1 |  | 2 |  | 3 |  | 4 |  | 5 |  | 6 |  | 7 |  | 8 |  | 9 |  | 10 |  | 11 |  | 12 |  | 13 |  | 14 |  | 15 |  | 16 |  | 17 |  | 18 |  | 19
Data | Strain (%) | R | Strain (%) | R | Strain (%) | R | Strain (%) | R | Strain (%) | R | Strain (%) | R | Strain (%) | R | Strain (%) | R | Strain (%) | R | Strain (%) | R | Strain (%) | R | Strain (%) | R | Strain (%) | R | Strain (%) | R | Strain (%) | R | Strain (%) | R | Strain (%) | R | Strain (%) | R | Strain (%) | R
| 0 | 0 | 0 | 0 | 0 | 0 | 6.25 | 0 | 0 | 0 | 0 | 0 | 0 | 0 | 0 | 0 | 0 | 0 | 0 | 0 | 0 | 0 | 0 | 0 | 0 | 0 | 0 | 0 | 0 | 0 | 0 | 0 | 0 | 0 | 0 | 0 | 0 | 0
| 5 | 0.89474 | 10 | 0.0058 | 10 | 0.006 | 12.5 | 0.00435 | 10 | 0 | 14.28571 | 0.002 | 12.5 | 0.00647 | 33.33333 | 0.02527 | 10 | 0.01136364 | 10 | 0 | 10 | 0.002583979 | 10 | 0.001486989 | 6.66667 | 0.62987 | 6.66667 | 0.4433 | 6.66667 | 0.4 | 6.66667 | 0.61954 | 6.66667 | 0.4495 | 6.66667 | 0.35461 | 6.66667 | 0.16718
| 7.5 | 2.02632 | 20 | 0.00812 | 20 | 0.12 | 18.75 | 0.01304 | 30 | 0 | 28.57143 | 0.004 | 37.5 | 0.00647 | 66.66667 | 0.02166 | 20 | 0.07045455 | 20 | 0 | 20 | 0.03617571 | 20 | 0.003717472 | 13.33333 | 1.19481 | 13.33333 | 0.91495 | 13.33333 | 0.73958 | 13.33333 | 0.8711 | 13.33333 | 0.68317 | 13.33333 | 0.59574 | 13.33333 | 0.29451
| 10 | 4.05921 | 30 | 0.01044 | 30 | 0.64 | 25 | 0.01739 | 50 | 0 | 42.85714 | 0.008 | 62.5 | 0.01618 | 100 | 0.02888 | 30 | 0.1954545 | 30 | 0.0073 | 30 | 0.0749354 | 30 | 0.007434944 | 20 | 1.59091 | 20 | 1.21649 | 20 | 0.97917 | 20 | 1.18295 | 20 | 0.92079 | 20 | 0.77896 | 20 | 0.39234
| 12.5 | 7.45395 | 40 | 0.21044 | 40 | 1.326 | 37.5 | 0.02609 | 70 | 0 | 57.14286 | 0.012 | 87.5 | 0.01294 | 133.33333 | 0.04693 | 40 | 0.4022727 | 40 | 0.01095 | 40 | 0.09302326 | 40 | 0.01040892 | 26.66667 | 2.01948 | 26.66667 | 1.55155 | 26.66667 | 1.29167 | 26.66667 | 1.5052 | 26.66667 | 1.21782 | 26.66667 | 1.12766 | 26.66667 | 0.48913
| 15 | 12.81579 | 50 | 0.63985 | 50 | 2.125 | 50 | 0.03478 | 90 | 0.0042 | 71.42857 | 0.026 | 112.5 | 0.01618 | 166.66667 | 0.06137 | 50 | 0.7568182 | 50 | 0.0219 | 50 | 0.09302326 | 50 | 0.01412639 | 33.33333 | 2.57143 | 33.33333 | 2.04124 | 33.33333 | 1.5625 | 33.33333 | 2.12266 | 33.33333 | 1.61386 | 33.33333 | 1.45272 | 33.33333 | 0.63561
| 17.5 | 20.71053 | 60 | 1.19868 | 60 | 3.43 | 62.5 | 0.07826 | 110 | 0.01261 | 85.71429 | 0.022 | 137.5 | 0.00971 | 200 | 0.06498 | 60 | 1.272727 | 60 | 0.06204 | 60 | 0.1059432 | 60 | 0.01710037 | 40 | 3.15584 | 40 | 2.76289 | 40 | 1.97917 | 40 | 2.6341 | 40 | 1.9901 | 40 | 1.84043 | 40 | 0.74948
| 20 | 74.13158 | 70 | 2.2222 | 70 | 5.07 | 68.75 | 0.13478 | 130 | 0.03782 | 100 | 0.026 | 162.5 | 0.0356 | 233.33333 | 0.0722 | 70 | 28.5 | 70 | 0.21533 | 70 | 0.118863 | 70 | 0.02081784 | 46.66667 | 4 | 46.66667 | 3.38144 | 46.66667 | 2.375 | 46.66667 | 3.35551 | 46.66667 | 2.49703 | 46.66667 | 2.28605 | 46.66667 | 0.92029
|  |  | 80 | 2.86926 | 80 | 8.65 | 75 | 0.2 | 150 | 0.05882 | 114.28571 | 0.032 | 187.5 | 0.05178 | 266.66667 | 0.1083 | 75 | 31.38636 | 80 | 2.20438 | 80 | 0.124031 | 80 | 0.02825279 | 53.33333 | 4.61688 | 53.33333 | 4.07732 | 53.33333 | 2.95833 | 53.33333 | 4.37006 | 53.33333 | 3.11287 | 53.33333 | 2.81442 | 53.33333 | 1.15321
|  |  | 90 | 3.8575 | 90 | 13.16 | 80 | 0.225 | 160 | 0.12185 | 128.57143 | 0.04 | 212.5 | 0.05825 | 300 | 0.1444 | 80 | 35.88636 | 90 | 11.77372 | 90 | 0.1576227 | 90 | 0.04089219 | 60 | 5.98052 | 60 | 5.13402 | 60 | 3.41667 | 60 | 5.76715 | 60 | 3.92673 | 60 | 3.66903 | 60 | 1.40683
|  |  | 100 | 5.59868 | 100 | 15.75 | 86.25 | 0.2913 | 170 | 0.17647 | 142.85714 | 0.05 | 237.5 | 0.09385 | 333.33333 | 0.22744 | 85 | 41.5 | 95 | 17.79562 | 100 | 0.25323 | 100 | 0.0802974 | 66.66667 | 7.8961 | 66.66667 | 6.47423 | 66.66667 | 4.75208 | 66.66667 | 7.46154 | 66.66667 | 4.76238 | 66.66667 | 4.46099 | 66.66667 | 1.80021
|  |  | 110 | 7.01044 | 110 | 18.25 | 92.5 | 0.47391 | 180 | 0.2605 | 157.14286 | 0.066 | 262.5 | 0.11974 | 366.66667 | 0.27076 | 90 | 47.52273 | 100 | 36.51825 | 110 | 0.4186047 | 110 | 0.1613383 | 73.33333 | 10.16883 | 73.33333 | 8.51031 | 73.33333 | 5.97917 | 73.33333 | 9.54054 | 73.33333 | 5.77228 | 73.33333 | 5.53664 | 73.33333 | 2.28675
|  |  | 120 | 8.86926 | 120 | 22.6 | 98.75 | 0.7087 | 190 | 0.62605 | 171.42857 | 0.076 | 287.5 | 0.12621 | 400 | 0.33574 | 95 | 53.54545 | 105 | 64.69343 | 120 | 0.6589147 | 120 | 0.4297398 | 80 | 12.7987 | 80 | 10.85567 | 80 | 7.58333 | 80 | 12.03534 | 80 | 7.21782 | 80 | 6.69504 | 80 | 2.81988
|  |  | 130 | 15.01044 | 130 | 25.72 | 115 | 0.9087 | 200 | 0.91176 | 185.71429 | 0.108 | 312.5 | 0.15858 | 416.66667 | 0.35379 | 100 | 61.34091 | 110 | 93.89051 | 130 | 0.875969 | 130 | 1.156134 | 86.66667 | 16.56494 | 86.66667 | 14.02577 | 86.66667 | 9.85417 | 86.66667 | 15.83992 | 86.66667 | 8.40594 | 86.66667 | 7.95981 | 86.66667 | 3.52899
|  |  | 140 | 16.89279 | 140 | 31.5 | 121.25 | 1.26087 | 210 | 1.2437 | 200 | 0.13 | 337.5 | 0.1877 | 433.33333 | 0.38989 | 105 | 68.40909 | 115 | 194.25547 | 140 | 1.103359 | 140 | 1.888476 | 93.33333 | 21.72727 | 93.33333 | 17.04124 | 93.33333 | 12.5625 | 93.33333 | 19.56133 | 93.33333 | 10.12871 | 93.33333 | 9.6383 | 93.33333 | 4.39855
|  |  | 150 | 18.4222 | 150 | 36.26 | 127.5 | 1.86957 | 220 | 1.52941 | 214.28571 | 0.166 | 362.5 | 0.21683 | 450 | 0.43321 | 110 | 77.52273 | 120 | 263.59854 | 150 | 1.501292 | 150 | 2.866171 | 100 | 30.16883 | 100 | 22.19588 | 100 | 16.64583 | 100 | 25.0499 | 100 | 12.22772 | 100 | 11.7896 | 100 | 5.50104
|  |  | 160 | 23.95162 | 160 | 48.9 | 133.75 | 2.6913 | 230 | 1.79832 | 228.57143 | 0.202 | 387.5 | 0.48544 | 466.66667 | 0.49458 | 115 | 87.29545 | 125 | 316.51825 | 160 | 1.824289 | 160 | 4.063197 | 106.66667 | 37.63636 | 106.66667 | 27.22165 | 106.66667 | 23.22917 | 106.66667 | 31.4948 | 106.66667 | 14.82178 | 106.66667 | 14.14184 | 106.66667 | 6.7588
[7 empty] | 140 | 3.7913 | 240 | 3.01261 | 242.85714 | 0.26 | 412.5 | 0.67961 | 483.33333 | 0.56318 | 120 | 97.18182 | 130 | 398.63504 | 170 | 2.268734 | 170 | 5.394052 | 113.33333 | 49.32468 | 113.33333 | 32.47938 | 113.33333 | 28.5 | 113.33333 | 37.64865 | 113.33333 | 18.12871 | 113.33333 | 16.74232 | 113.33333 | 8.32712
[7 empty] | 146.25 | 4.66957 | 250 | 4.31513 | 257.14286 | 0.34 | 437.5 | 0.83172 | 500 | 0.66065 | 125 | 112.6364 | 135 | 509.94891 | 180 | 2.671835 | 180 | 6.724907 | 120 | 62.63636 | 120 | 39.72165 | 120 | 33.52083 | 120 | 45.61123 | 120 | 21.67327 | 120 | 19.74468 | 120 | 10.22153
[7 empty] | 152.5 | 6.11304 | 260 | 5.82773 | 271.42857 | 0.398 | 450 | 0.88673 | 516.66667 | 0.7509 | 130 | 129.4545 |  |  | 190 | 2.992248 | 190 | 8.167286 | 126.66667 | 81.14286 | 126.66667 | 48.2268 | 126.66667 | 39.64583 | 126.66667 | 56.60915 | 126.66667 | 26.36634 | 126.66667 | 23.08983 | 126.66667 | 12.33333
[7 empty] | 158.75 | 10.15652 | 270 | 11.47899 | 285.71429 | 0.458 | 462.5 | 1.00971 | 533.33333 | 0.90975 | 135 | 145.3636 |  |  |  |  | 200 | 10.15242 | 133.33333 | 97.05195 | 133.33333 | 57.2732 | 133.33333 | 51.58333 | 133.33333 | 69.02079 | 133.33333 | 29.29703 | 133.33333 | 27.85343 | 133.33333 | 14.91615
[7 empty] | 165 | 12.63478 | 280 | 24 | 300 | 0.558 | 475 | 1.21036 | 550 | 1.12274 | 140 | 169.4545 |  |  |  |  | 210 | 12.36059 | 140 | 126.5974 | 140 | 76.29381 | 140 | 67.8125 | 140 | 82.78378 | 140 | 36.42574 | 140 | 33.01891 | 140 | 18.62733
[7 empty] | 171.25 | 17.85217 | 290 | 29.2521 | 314.28571 | 0.758 | 487.5 | 1.9288 | 566.66667 | 1.36823 | 150 | 221.7273 |  |  |  |  | 220 | 14.94796 | 146.66667 | 156.79221 | 146.66667 | 93.84536 | 146.66667 | 85.45833 | 146.66667 | 113.55301 | 146.66667 | 44.94059 | 146.66667 | 40.01655 | 146.66667 | 22.65424
[7 empty] | 183.75 | 30.46087 | 300 | 33.53782 | 328.57143 | 0.998 | 500 | 3.08414 | 583.33333 | 1.70758 | 160 | 309.6818 | [6 empty] | 153.33333 | 189.90909 | 153.33333 | 112.40206 | 153.33333 | 105.04167 | 153.33333 | 145.98545 | 153.33333 | 55.09901 | 153.33333 | 45.5721 | 153.33333 | 27.88199
[7 empty] | 196 | 63.93913 | 310 | 39.7563 | 342.85714 | 1.658 | 512.5 | 3.92557 | 600 | 1.89531 | 170 | 415.5909 | [6 empty] | 160 | 229.19481 | 160 | 146.16495 | 160 | 126.29167 | 160 | 184.23909 | 160 | 66.30693 | 160 | 50.41844 | 160 | 34.81781
[7 empty] | 210 | 94.37391 | 320 | 51.52101 | 357.14286 | 2.038 | 525 | 4.74434 | 616.66667 | 1.97834 | 180 | 617.8636 | [6 empty] | 166.66667 | 294.45455 | 166.66667 | 191.01031 | 166.66667 | 152.75 | 166.66667 | 211.26611 | 166.66667 | 77.31683 | 166.66667 | 62.00236 | 166.66667 | 44.44513
[7 empty] | 225 | 193.06957 | 326 | 78.83193 | 371.42857 | 5.798 | 537.5 | 5.61489 | 633.33333 | 2.27798 | 190 | 848.3182 | [6 empty] | 173.33333 | 398.35065 | 173.33333 | 246.68041 | 173.33333 | 180.25 | 173.33333 | 300.8711 | 173.33333 | 89.11881 | 173.33333 | 75.24113 | 173.33333 | 54.90062
[7 empty] | 237.5 | 250.89565 | 330 | 196.47899 | 385.71429 | 6.598 | 550 | 7.25243 | 650 | 2.76895 | 200 | 1410.364 | [6 empty] | 180 | 511.98701 | 180 | 323.74227 | 180 | 231.91667 | 180 | 385.69439 | 180 | 107.71287 | 180 | 94.03546 | 180 | 69.39337
[7 empty] | 243.75 | 385.67826 | 340 | 246.89916 | 400 | 7.978 | 562.5 | 8.4822 | 666.66667 | 3.22022 | 210 | 2726.273 | [6 empty] | 186.66667 | 697.05195 | 186.66667 | 426.83505 | 186.66667 | 282.54167 | 186.66667 | 508.35551 | 186.66667 | 135.43564 | 186.66667 | 110.93853 | 186.66667 | 83.10973
[9 empty] | 350 | 372.94958 | 414.28571 | 9.278 | 575 | 10.32686 | 683.33333 | 3.65343 | [8 empty] | 193.33333 | 917.83117 | 193.33333 | 566.01031 | 193.33333 | 369.20833 | 193.33333 | 604.61331 | 193.33333 | 198.40594 | 193.33333 | 138.83452 | 193.33333 | 104.7971
[11 empty] | 428.57143 | 11.238 | 587.5 | 13.56311 | 700 | 4.06859 | [8 empty] | 200 | 1138.61039 | 200 | 785.08247 | 200 | 465.66667 | 200 | 757.83576 | 200 | 300.58416 | 200 | 163.65721 | 200 | 132.28157
[11 empty] | 442.85714 | 13.498 | 600 | 17.12298 | 716.66667 | 4.55596 | [14 empty] | 206.66667 | 917.83117 | 206.66667 | 398.35065 | 206.66667 | 189.90909 | 206.66667 | 163.65721
[11 empty] | 457.14286 | 16.038 | 612.5 | 19.45307 | 733.33333 | 5.29242 | [14 empty] | 213.33334 | 1138.61039 | 213.33334 | 511.98701 | 213.33334 | 229.19481 | 213.33334 | 189.90909
[11 empty] | 471.42857 | 19.398 | 625 | 21.8479 | 750 | 5.62816 | [16 empty] | 220.00001 | 697.05195 | 220.00001 | 294.45455 | 220.00001 | 229.19481
[11 empty] | 485.71429 | 28.598 | 637.5 | 30.71521 | 766.66667 | 6.68592 | [16 empty] | 226.66668 | 917.83117 | 226.66668 | 398.35065 | 226.66668 | 294.45455
[11 empty] | 500 | 39.198 | 650 | 57.25243 | 783.33333 | 7.29964 | [16 empty] | 233.33335 | 1138.61039 | 233.33335 | 511.98701 | 233.33335 | 398.35065
[11 empty] | 514.28571 | 47.398 | 662.5 | 128.44984 | 800 | 8.02166 | [18 empty] | 240.00002 | 697.05195 | 240.00002 | 511.98701
[11 empty] | 528.57143 | 65.398 | 670 | 160.8123 | 816.66667 | 8.59928 | [18 empty] | 246.66669 | 917.83117 | 246.66669 | 697.05195
[11 empty] | 542.85714 | 81.998 | 675 | 225.53722 | 833.33333 | 14.95307 | [18 empty] | 253.33336 | 1138.61039 | 253.33336 | 917.83117
[11 empty] | 557.14286 | 149.998 | 687.5 | 257.89968 | 850 | 18.23827 | [20 empty] | 260.00003 | 1138.61039
[11 empty] | 571.42857 | 199.398 | 700 | 387.34951 | 866.66667 | 38.92419

## Features
| MXene Mass Percentage | CNT Mass Percentage | PVA Mass Percentage | Thickness nm | Stretching length during synthesis (x axis, Value of 0 for 0D) | Stretching length during synthesis (y axis, Value of 0 for 0D) | Substrate | Substrate Youngs Modulus | Substrate Poission Ratio
1 | 100% | 0 | 0 | 120 | 0 | 0 | 0 | 900000 | 0.49
2 | 45% | 45% | 10% | 120 | 0 | 0 | 0 | 900000 | 0.49
3 | 50% | 50% | 0 | 120 | 50% | 50% | 0 | 900000 | 0.49
4 | 45% | 45% | 10% | 120 | 50% | 50% | 0 | 900000 | 0.49
5 | 45% | 45% | 10% | 120 | 100% | 50% | 0 | 900000 | 0.49
6 | 45% | 45% | 10% | 120 | 200% | 50% | 0 | 900000 | 0.49
7 | 45% | 45% | 10% | 120 | 300% | 50% | 0 | 900000 | 0.49
8 | 45% | 45% | 10% | 120 | 400% | 50% | 0 | 900000 | 0.49
9 | 45% | 45% | 10% | 120 | 500% | 50% | 0 | 900000 | 0.49
10 | 83% | 0 | 17% | 120 | 50% | 50% | 0 | 900000 | 0.49
11 | 45% | 45% | 10% | 120 | 50% | 50% | 0 | 900000 | 0.49
12 | 83% | 0 | 17% | 120 | 50% | 50% | 1 | 2000000 | 0.5
13 | 63% | 27% | 10% | 120 | 100% | 50% | 0 | 900000 | 0.49
14 | 100% | 0 | 0 | 1800 | 50% | 50% | 1 | 2000000 | 0.5
15 | 99% | 1% | 0 | 1800 | 50% | 50% | 1 | 2000000 | 0.5
16 | 98% | 2% | 0 | 1800 | 50% | 50% | 1 | 2000000 | 0.5
17 | 100% | 0 | 0 | 1400 | 50% | 50% | 1 | 2000000 | 0.5
18 | 100% | 0 | 0 | 630 | 50% | 50% | 1 | 2000000 | 0.5
19 | 100% | 0 | 0 | 240 | 50% | 50% | 1 | 2000000 | 0.5
20 | 100% | 0 | 0 | 120 | 50% | 50% | 1 | 2000000 | 0.5