## cs_1_0
| folds | MXene Mass Percentage | CNT Mass Percentage | Thickness nm | Stretching length during synthesis (x axis, Value of 0 for 0D) | Stretching length during synthesis (y axis, Value of 0 for 0D) | Substrate Youngs Modulus | Substrate Poission Ratio | c | e | m | ea | ey | P_c | P_e | P_m | P_ea | P_ey | ./excel/Data_loader_lp4_caa_150219.xlsx | shared_layers | ts_layers | cs_layers | learning_rate | optimizer | epochs | batch_size | activation | reg_l1 | reg_l2 | verbose
6 | 0 | 0.45 | 0.45 | 120 | 4 | 0.5 | 900000 | 0.49 | 550 | 700 | 5.246925 | 3373.195 | 387.34951 | 519.4048 | 658.5672 | 5.068547 | 3273.493 | 148.3116 | 0 |  |  | 30 | 0.001 | Adam | 300 | 64 | relu | 0.01 | 0 | 0
10 | 0 | 0.83 | 0 | 120 | 0.5 | 0.5 | 2000000 | 0.5 | 90 | 190 | 0.03921478 | 28.03736 | 2.992248 | 137.5747 | 231.9042 | 21.05967 | 9995.417 | 1192.411 | 1 |  |  | 30
4 | 1 | 0.45 | 0.45 | 120 | 2 | 0.5 | 900000 | 0.49 | 260 | 350 | 8.307181 | 3091.013 | 372.94958 | 277.8811 | 402.6399 | 8.489435 | 3867.081 | 355.9556 | 2 |  |  | 30
11 | 1 | 0.63 | 0.27 | 120 | 1 | 0.5 | 900000 | 0.49 | 120 | 220 | 0.2026397 | 120.5641 | 14.94796 | 118.4117 | 244.5731 | 14.69001 | 6543.455 | 744.8076
7 | 2 | 0.45 | 0.45 | 120 | 5 | 0.5 | 900000 | 0.49 | 683.33333 | 866.66667 | 0.3283111 | 1593.756 | 38.92419 | 507.6474 | 579.756 | 12.76171 | 5656.57 | 708.8006 |  | mse | mse_norm
13 | 2 | 0.99 | 0.01 | 1800 | 0.5 | 0.5 | 2000000 | 0.5 | 106.66667 | 200 | 14.89182 | 6625.03 | 785.08247 | 85.40923 | 205.0784 | 17.57982 | 8473.742 | 959.4926 | Folds avg | 10762055.9 | 427.5673
1 | 3 | 0.5 | 0.5 | 120 | 0.5 | 0.5 | 900000 | 0.49 | 50 | 160 | 0.3358692 | 228.0457 | 23.95162 | 88.35079 | 205.4973 | 12.96162 | 4240.322 | 502.6297 | Overall | 11268734.6 | 445.3952
3 | 3 | 0.45 | 0.45 | 120 | 1 | 0.5 | 900000 | 0.49 | 152.5 | 243.75 | 7.147007 | 3252.044 | 385.67826 | 133.7501 | 262.5456 | 10.91098 | 4023.3 | 470.0804
8 | 4 | 0.83 | 0 | 120 | 0.5 | 0.5 | 900000 | 0.49 | 130 | 210 | 59.99663 | 28258.84 | 2726.273 | 67.77644 | 153.4192 | 6.119207 | 2214.57 | 264.4842
12 | 4 | 1 | 0 | 1800 | 0.5 | 0.5 | 2000000 | 0.5 | 100 | 200 | 21.00966 | 9419.267 | 1138.61039 | 102.3363 | 200.0942 | 15.14082 | 7160.342 | 834.72
14 | 5 | 0.98 | 0.02 | 1800 | 0.5 | 0.5 | 2000000 | 0.5 | 86.66667 | 200 | 7.238914 | 4451.203 | 465.66667 | 112.614 | 205.0235 | 16.70812 | 8864.015 | 1015.588
15 | 5 | 1 | 0 | 1400 | 0.5 | 0.5 | 2000000 | 0.5 | 86.66667 | 213.33334 | 17.22592 | 9181.054 | 1138.61039 | 114.612 | 211.2537 | 17.69672 | 8953.985 | 1021.591
5 | 6 | 0.45 | 0.45 | 120 | 3 | 0.5 | 900000 | 0.49 | 414.28571 | 571.42857 | 2.298719 | 3654.399 | 199.398 | 414.2542 | 532.9922 | 6.139161 | 2671.222 | 359.6819
16 | 6 | 1 | 0 | 630 | 0.5 | 0.5 | 2000000 | 0.5 | 133.33333 | 233.33335 | 21.95731 | 8805.083 | 1138.61039 | 118.6343 | 220.9987 | 16.38854 | 8045.164 | 875.3334
0 | 7 | 1 | 0 | 120 | 0 | 0 | 900000 | 0.49 | 10 | 20 | 13.74963 | 110.955 | 74.13158 | 92.34942 | 160.6013 | 18.25646 | 12153.08 | 1004.218
18 | 7 | 1 | 0 | 120 | 0.5 | 0.5 | 2000000 | 0.5 | 160 | 260.00003 | 20.87859 | 10045.77 | 1138.61039 | 126.5953 | 215.3828 | 17.57296 | 8113.558 | 906.5716
2 | 8 | 0.45 | 0.45 | 120 | 0.5 | 0.5 | 900000 | 0.49 | 40 | 160 | 0.5706649 | 530.1749 | 48.9 | 100.7173 | 192.7741 | 10.9824 | 4226.096 | 437.2169
17 | 8 | 1 | 0 | 240 | 0.5 | 0.5 | 2000000 | 0.5 | 146.66667 | 253.33336 | 19.746 | 10968.51 | 1138.61039 | 118.0018 | 224.1881 | 16.41451 | 7879.081 | 887.4251
9 | 9 | 0.45 | 0.45 | 120 | 0.5 | 0.5 | 900000 | 0.49 | 100 | 135 | 17.07794 | 1384.204 | 509.94891 | 94.7726 | 191.2705 | 6.514463 | 3763.1 | 394.3984

## cs_2_0
| folds | MXene Mass Percentage | CNT Mass Percentage | Thickness nm | Stretching length during synthesis (x axis, Value of 0 for 0D) | Stretching length during synthesis (y axis, Value of 0 for 0D) | Substrate Youngs Modulus | Substrate Poission Ratio | c | e | m | ea | ey | P_c | P_e | P_m | P_ea | P_ey | ./excel/Data_loader_lp4_caa_150219.xlsx | shared_layers | ts_layers | cs_layers | learning_rate | optimizer | epochs | batch_size | activation | reg_l1 | reg_l2 | verbose
2 | 0 | 0.45 | 0.45 | 120 | 0.5 | 0.5 | 900000 | 0.49 | 40 | 160 | 0.5706649 | 530.1749 | 48.9 | 11.66532 | 21.79156 | 0.2101668 | 93.82581 | 11.0334 | 0 |  |  | 49 | 0.001 | Adam | 38 | 64 | relu | 0.2903679 | 0 | 0
12 | 0 | 1 | 0 | 1800 | 0.5 | 0.5 | 2000000 | 0.5 | 100 | 200 | 21.00966 | 9419.267 | 1138.61039 | 11.90471 | 21.92928 | 0.2144289 | 91.04087 | 12.41488 | 1 |  |  | 73
11 | 1 | 0.63 | 0.27 | 120 | 1 | 0.5 | 900000 | 0.49 | 120 | 220 | 0.2026397 | 120.5641 | 14.94796 | 11.57386 | 22.1987 | 0.1929289 | 116.5523 | 11.39007 | 2 |  |  | 195
16 | 1 | 1 | 0 | 630 | 0.5 | 0.5 | 2000000 | 0.5 | 133.33333 | 233.33335 | 21.95731 | 8805.083 | 1138.61039 | 11.59739 | 22.29199 | 0.1982881 | 118.2666 | 11.20149
17 | 2 | 1 | 0 | 240 | 0.5 | 0.5 | 2000000 | 0.5 | 146.66667 | 253.33336 | 19.746 | 10968.51 | 1138.61039 | 11.9468 | 22.77688 | 0.2242912 | 103.4214 | 11.77619 |  | mse | mse_norm
18 | 2 | 1 | 0 | 120 | 0.5 | 0.5 | 2000000 | 0.5 | 160 | 260.00003 | 20.87859 | 10045.77 | 1138.61039 | 11.94796 | 22.77918 | 0.2243054 | 103.3685 | 11.75289 | Folds avg | 13807063.9 | 1103.673
4 | 3 | 0.45 | 0.45 | 120 | 2 | 0.5 | 900000 | 0.49 | 260 | 350 | 8.307181 | 3091.013 | 372.94958 | 11.79527 | 22.61187 | 0.1745559 | 96.82491 | 10.08641 | Overall | 14512909.2 | 1146.012
13 | 3 | 0.99 | 0.01 | 1800 | 0.5 | 0.5 | 2000000 | 0.5 | 106.66667 | 200 | 14.89182 | 6625.03 | 785.08247 | 12.16398 | 22.88832 | 0.1750755 | 103.9997 | 10.56264
3 | 4 | 0.45 | 0.45 | 120 | 1 | 0.5 | 900000 | 0.49 | 152.5 | 243.75 | 7.147007 | 3252.044 | 385.67826 | 11.49958 | 23.23414 | 0.197015 | 119.8958 | 11.44783
7 | 4 | 0.45 | 0.45 | 120 | 5 | 0.5 | 900000 | 0.49 | 683.33333 | 866.66667 | 0.3283111 | 1593.756 | 38.92419 | 11.44273 | 23.34957 | 0.1983966 | 131.1582 | 11.31023
0 | 5 | 1 | 0 | 120 | 0 | 0 | 900000 | 0.49 | 10 | 20 | 13.74963 | 110.955 | 74.13158 | 11.37203 | 21.87044 | 0.1563525 | 103.3462 | 8.102048
5 | 5 | 0.45 | 0.45 | 120 | 3 | 0.5 | 900000 | 0.49 | 414.28571 | 571.42857 | 2.298719 | 3654.399 | 199.398 | 11.60023 | 21.90977 | 0.1645821 | 110.3686 | 7.995648
1 | 6 | 0.5 | 0.5 | 120 | 0.5 | 0.5 | 900000 | 0.49 | 50 | 160 | 0.3358692 | 228.0457 | 23.95162 | 11.65565 | 22.52329 | 0.1655704 | 102.558 | 11.95002
6 | 6 | 0.45 | 0.45 | 120 | 4 | 0.5 | 900000 | 0.49 | 550 | 700 | 5.246925 | 3373.195 | 387.34951 | 11.72901 | 22.66621 | 0.1683751 | 105.3416 | 11.7069
10 | 7 | 0.83 | 0 | 120 | 0.5 | 0.5 | 2000000 | 0.5 | 90 | 190 | 0.03921478 | 28.03736 | 2.992248 | 11.65044 | 23.25602 | 0.2331264 | 87.5155 | 9.880519
14 | 7 | 0.98 | 0.02 | 1800 | 0.5 | 0.5 | 2000000 | 0.5 | 86.66667 | 200 | 7.238914 | 4451.203 | 465.66667 | 11.62981 | 23.40101 | 0.2349657 | 87.30206 | 9.715667
8 | 8 | 0.83 | 0 | 120 | 0.5 | 0.5 | 900000 | 0.49 | 130 | 210 | 59.99663 | 28258.84 | 2726.273 | 11.76672 | 22.41061 | 0.1872239 | 127.7789 | 10.43969
15 | 8 | 1 | 0 | 1400 | 0.5 | 0.5 | 2000000 | 0.5 | 86.66667 | 213.33334 | 17.22592 | 9181.054 | 1138.61039 | 12.04816 | 22.62897 | 0.1823626 | 129.5907 | 10.68023
9 | 9 | 0.45 | 0.45 | 120 | 0.5 | 0.5 | 900000 | 0.49 | 100 | 135 | 17.07794 | 1384.204 | 509.94891 | 11.77077 | 22.69726 | 0.2113056 | 76.39659 | 10.96823

## cs_3_0
| folds | MXene Mass Percentage | CNT Mass Percentage | Thickness nm | Stretching length during synthesis (x axis, Value of 0 for 0D) | Stretching length during synthesis (y axis, Value of 0 for 0D) | Substrate Youngs Modulus | Substrate Poission Ratio | c | e | m | ea | ey | P_c | P_e | P_m | P_ea | P_ey | ./excel/Data_loader_lp4_caa_150219.xlsx | shared_layers | ts_layers | cs_layers | learning_rate | optimizer | epochs | batch_size | activation | reg_l1 | reg_l2 | verbose
1 | 0 | 0.5 | 0.5 | 120 | 0.5 | 0.5 | 900000 | 0.49 | 50 | 160 | 0.3358692 | 228.0457 | 23.95162 | 170.4525 | 270.6985 | 13.59791 | 5851.21 | 668.2802 | 0 |  |  | 188 | 0.001 | Adam | 1216 | 64 | relu | 0.1901675 | 0 | 0
5 | 0 | 0.45 | 0.45 | 120 | 3 | 0.5 | 900000 | 0.49 | 414.28571 | 571.42857 | 2.298719 | 3654.399 | 199.398 | 170.4525 | 270.6985 | 13.59791 | 5851.211 | 668.2802 | 1 |  |  | 159
9 | 1 | 0.45 | 0.45 | 120 | 0.5 | 0.5 | 900000 | 0.49 | 100 | 135 | 17.07794 | 1384.204 | 509.94891 | 93.58442 | 157.6553 | 2.981897 | 2366.229 | 201.7065 | 2 |  |  | 16
11 | 1 | 0.63 | 0.27 | 120 | 1 | 0.5 | 900000 | 0.49 | 120 | 220 | 0.2026397 | 120.5641 | 14.94796 | 130.9932 | 243.2325 | 25.84421 | 11871.69 | 1264.23
7 | 2 | 0.45 | 0.45 | 120 | 5 | 0.5 | 900000 | 0.49 | 683.33333 | 866.66667 | 0.3283111 | 1593.756 | 38.92419 | 661.7842 | 855.748 | 5.888007 | 8060.749 | 730.7194 |  | mse | mse_norm
15 | 2 | 1 | 0 | 1400 | 0.5 | 0.5 | 2000000 | 0.5 | 86.66667 | 213.33334 | 17.22592 | 9181.054 | 1138.61039 | 113.4945 | 212.2829 | 18.18019 | 7327.333 | 812.3347 | Folds avg | 11068980.6 | 564.3237
4 | 3 | 0.45 | 0.45 | 120 | 2 | 0.5 | 900000 | 0.49 | 260 | 350 | 8.307181 | 3091.013 | 372.94958 | 150.357 | 252.2938 | 13.09889 | 5672.208 | 637.4536 | Overall | 11593874.5 | 591.2804
6 | 3 | 0.45 | 0.45 | 120 | 4 | 0.5 | 900000 | 0.49 | 550 | 700 | 5.246925 | 3373.195 | 387.34951 | 150.357 | 252.2938 | 13.09889 | 5672.208 | 637.4536
12 | 4 | 1 | 0 | 1800 | 0.5 | 0.5 | 2000000 | 0.5 | 100 | 200 | 21.00966 | 9419.267 | 1138.61039 | 184.8783 | 288.0633 | 11.46516 | 4919.598 | 548.8355
17 | 4 | 1 | 0 | 240 | 0.5 | 0.5 | 2000000 | 0.5 | 146.66667 | 253.33336 | 19.746 | 10968.51 | 1138.61039 | 184.8783 | 288.0632 | 11.46516 | 4919.597 | 548.8355
2 | 5 | 0.45 | 0.45 | 120 | 0.5 | 0.5 | 900000 | 0.49 | 40 | 160 | 0.5706649 | 530.1749 | 48.9 | 102.4249 | 180.1276 | 11.5476 | 5178.812 | 542.6828
14 | 5 | 0.98 | 0.02 | 1800 | 0.5 | 0.5 | 2000000 | 0.5 | 86.66667 | 200 | 7.238914 | 4451.203 | 465.66667 | 109.5563 | 201.086 | 19.48887 | 8150.593 | 941.1358
0 | 6 | 1 | 0 | 120 | 0 | 0 | 900000 | 0.49 | 10 | 20 | 13.74963 | 110.955 | 74.13158 | 189.1084 | 298.6639 | 11.70817 | 5549.005 | 605.4223
16 | 6 | 1 | 0 | 630 | 0.5 | 0.5 | 2000000 | 0.5 | 133.33333 | 233.33335 | 21.95731 | 8805.083 | 1138.61039 | 189.1084 | 298.6639 | 11.70817 | 5549.006 | 605.4223
8 | 7 | 0.83 | 0 | 120 | 0.5 | 0.5 | 900000 | 0.49 | 130 | 210 | 59.99663 | 28258.84 | 2726.273 | 86.9182 | 140.7915 | 5.37219 | 2342.683 | 255.3661
18 | 7 | 1 | 0 | 120 | 0.5 | 0.5 | 2000000 | 0.5 | 160 | 260.00003 | 20.87859 | 10045.77 | 1138.61039 | 119.5332 | 223.8409 | 13.49655 | 6206.302 | 739.114
10 | 8 | 0.83 | 0 | 120 | 0.5 | 0.5 | 2000000 | 0.5 | 90 | 190 | 0.03921478 | 28.03736 | 2.992248 | 186.94 | 290.307 | 12.97621 | 5629.216 | 630.8691
13 | 8 | 0.99 | 0.01 | 1800 | 0.5 | 0.5 | 2000000 | 0.5 | 106.66667 | 200 | 14.89182 | 6625.03 | 785.08247 | 186.94 | 290.307 | 12.97621 | 5629.216 | 630.8691
3 | 9 | 0.45 | 0.45 | 120 | 1 | 0.5 | 900000 | 0.49 | 152.5 | 243.75 | 7.147007 | 3252.044 | 385.67826 | 179.2928 | 282.2683 | 12.5955 | 5580.818 | 619.2801

## cs_4_0
| folds | MXene Mass Percentage | CNT Mass Percentage | Thickness nm | Stretching length during synthesis (x axis, Value of 0 for 0D) | Stretching length during synthesis (y axis, Value of 0 for 0D) | Substrate Youngs Modulus | Substrate Poission Ratio | c | e | m | ea | ey | P_c | P_e | P_m | P_ea | P_ey | ./excel/Data_loader_lp4_caa_150219.xlsx | shared_layers | ts_layers | cs_layers | learning_rate | optimizer | epochs | batch_size | activation | reg_l1 | reg_l2 | verbose
17 | 0 | 1 | 0 | 240 | 0.5 | 0.5 | 2000000 | 0.5 | 146.66667 | 253.33336 | 19.746 | 10968.51 | 1138.61039 | 165.2958 | 271.5956 | 9.636116 | 4376.749 | 508.3497 | 0 |  |  | 78 | 0.001 | Adam | 430 | 64 | relu | 0.2071574 | 0 | 0
18 | 0 | 1 | 0 | 120 | 0.5 | 0.5 | 2000000 | 0.5 | 160 | 260.00003 | 20.87859 | 10045.77 | 1138.61039 | 165.2958 | 271.5956 | 9.636116 | 4376.749 | 508.3497 | 1 |  |  | 191
2 | 1 | 0.45 | 0.45 | 120 | 0.5 | 0.5 | 900000 | 0.49 | 40 | 160 | 0.5706649 | 530.1749 | 48.9 | 179.4537 | 281.2025 | 12.62687 | 5464.317 | 614.2242 | 2 |  |  | 162
3 | 1 | 0.45 | 0.45 | 120 | 1 | 0.5 | 900000 | 0.49 | 152.5 | 243.75 | 7.147007 | 3252.044 | 385.67826 | 179.4537 | 281.2025 | 12.62687 | 5464.317 | 614.2242
0 | 2 | 1 | 0 | 120 | 0 | 0 | 900000 | 0.49 | 10 | 20 | 13.74963 | 110.955 | 74.13158 | 164.6 | 270.8529 | 12.03736 | 5474.855 | 628.1215 |  | mse | mse_norm
5 | 2 | 0.45 | 0.45 | 120 | 3 | 0.5 | 900000 | 0.49 | 414.28571 | 571.42857 | 2.298719 | 3654.399 | 199.398 | 164.6 | 270.8529 | 12.03736 | 5474.855 | 628.1215 | Folds avg | 9750811.4 | 628.9187
4 | 3 | 0.45 | 0.45 | 120 | 2 | 0.5 | 900000 | 0.49 | 260 | 350 | 8.307181 | 3091.013 | 372.94958 | 165.011 | 269.0472 | 12.41229 | 5471.713 | 616.9142 | Overall | 10058414.9 | 651.1481
11 | 3 | 0.63 | 0.27 | 120 | 1 | 0.5 | 900000 | 0.49 | 120 | 220 | 0.2026397 | 120.5641 | 14.94796 | 165.011 | 269.0473 | 12.41229 | 5471.713 | 616.9142
13 | 4 | 0.99 | 0.01 | 1800 | 0.5 | 0.5 | 2000000 | 0.5 | 106.66667 | 200 | 14.89182 | 6625.03 | 785.08247 | 175.6048 | 276.6089 | 10.64513 | 4792.201 | 524.3853
16 | 4 | 1 | 0 | 630 | 0.5 | 0.5 | 2000000 | 0.5 | 133.33333 | 233.33335 | 21.95731 | 8805.083 | 1138.61039 | 175.6048 | 276.6089 | 10.64513 | 4792.201 | 524.3853
1 | 5 | 0.5 | 0.5 | 120 | 0.5 | 0.5 | 900000 | 0.49 | 50 | 160 | 0.3358692 | 228.0457 | 23.95162 | 154.6317 | 253.2451 | 12.63989 | 5451.489 | 614.065
6 | 5 | 0.45 | 0.45 | 120 | 4 | 0.5 | 900000 | 0.49 | 550 | 700 | 5.246925 | 3373.195 | 387.34951 | 154.6317 | 253.2451 | 12.63989 | 5451.49 | 614.065
8 | 6 | 0.83 | 0 | 120 | 0.5 | 0.5 | 900000 | 0.49 | 130 | 210 | 59.99663 | 28258.84 | 2726.273 | 174.3342 | 276.7374 | 8.489401 | 3635.949 | 424.6004
12 | 6 | 1 | 0 | 1800 | 0.5 | 0.5 | 2000000 | 0.5 | 100 | 200 | 21.00966 | 9419.267 | 1138.61039 | 174.3342 | 276.7374 | 8.489401 | 3635.949 | 424.6004
9 | 7 | 0.45 | 0.45 | 120 | 0.5 | 0.5 | 900000 | 0.49 | 100 | 135 | 17.07794 | 1384.204 | 509.94891 | 178.2544 | 283.4321 | 11.89938 | 5592.444 | 613.022
10 | 7 | 0.83 | 0 | 120 | 0.5 | 0.5 | 2000000 | 0.5 | 90 | 190 | 0.03921478 | 28.03736 | 2.992248 | 178.2544 | 283.4321 | 11.89938 | 5592.444 | 613.022
7 | 8 | 0.45 | 0.45 | 120 | 5 | 0.5 | 900000 | 0.49 | 683.33333 | 866.66667 | 0.3283111 | 1593.756 | 38.92419 | 145.4646 | 245.6196 | 12.53202 | 5297.693 | 608.8741
14 | 8 | 0.98 | 0.02 | 1800 | 0.5 | 0.5 | 2000000 | 0.5 | 86.66667 | 200 | 7.238914 | 4451.203 | 465.66667 | 145.4646 | 245.6196 | 12.53202 | 5297.693 | 608.8741
15 | 9 | 1 | 0 | 1400 | 0.5 | 0.5 | 2000000 | 0.5 | 86.66667 | 213.33334 | 17.22592 | 9181.054 | 1138.61039 | 170.328 | 273.2064 | 11.17605 | 4803.779 | 538.1392

## cs_5_0
| folds | MXene Mass Percentage | CNT Mass Percentage | Thickness nm | Stretching length during synthesis (x axis, Value of 0 for 0D) | Stretching length during synthesis (y axis, Value of 0 for 0D) | Substrate Youngs Modulus | Substrate Poission Ratio | c | e | m | ea | ey | P_c | P_e | P_m | P_ea | P_ey | ./excel/Data_loader_lp4_caa_150219.xlsx | shared_layers | ts_layers | cs_layers | learning_rate | optimizer | epochs | batch_size | activation | reg_l1 | reg_l2 | verbose
17 | 0 | 1 | 0 | 240 | 0.5 | 0.5 | 2000000 | 0.5 | 146.66667 | 253.33336 | 19.746 | 10968.51 | 1138.61039 | 25.33368 | 32.45095 | 1.848402 | 570.7265 | 86.86322 | 0 |  |  | 26 | 0.001 | Adam | 55 | 64 | relu | 0.08489506 | 0 | 0
18 | 0 | 1 | 0 | 120 | 0.5 | 0.5 | 2000000 | 0.5 | 160 | 260.00003 | 20.87859 | 10045.77 | 1138.61039 | 25.19548 | 32.41707 | 1.849873 | 563.6376 | 86.39406 | 1 |  |  | 33
1 | 1 | 0.5 | 0.5 | 120 | 0.5 | 0.5 | 900000 | 0.49 | 50 | 160 | 0.3358692 | 228.0457 | 23.95162 | 28.68954 | 73.33288 | 0.2591798 | 460.0854 | 43.86701 | 2 |  |  | 111
15 | 1 | 1 | 0 | 1400 | 0.5 | 0.5 | 2000000 | 0.5 | 86.66667 | 213.33334 | 17.22592 | 9181.054 | 1138.61039 | 38.73252 | 97.88208 | 0.2758665 | 618.3146 | 70.51177
5 | 2 | 0.45 | 0.45 | 120 | 3 | 0.5 | 900000 | 0.49 | 414.28571 | 571.42857 | 2.298719 | 3654.399 | 199.398 | 19.61024 | 53.3421 | 0.572494 | 237.3354 | 68.11433 |  | mse | mse_norm
11 | 2 | 0.63 | 0.27 | 120 | 1 | 0.5 | 900000 | 0.49 | 120 | 220 | 0.2026397 | 120.5641 | 14.94796 | 19.49163 | 52.64696 | 0.5651762 | 244.1076 | 74.47096 | Folds avg | 20041215.2 | 1283.309
13 | 3 | 0.99 | 0.01 | 1800 | 0.5 | 0.5 | 2000000 | 0.5 | 106.66667 | 200 | 14.89182 | 6625.03 | 785.08247 | 21.58269 | 54.75948 | 1.653399 | 1421.641 | 127.9455 | Overall | 13063191.5 | 1044.058
16 | 3 | 1 | 0 | 630 | 0.5 | 0.5 | 2000000 | 0.5 | 133.33333 | 233.33335 | 21.95731 | 8805.083 | 1138.61039 | 21.82682 | 56.00936 | 1.756013 | 1438.435 | 118.9158
2 | 4 | 0.45 | 0.45 | 120 | 0.5 | 0.5 | 900000 | 0.49 | 40 | 160 | 0.5706649 | 530.1749 | 48.9 | 22.56866 | 45.01128 | 1.884482 | 464.6957 | 65.9325
7 | 4 | 0.45 | 0.45 | 120 | 5 | 0.5 | 900000 | 0.49 | 683.33333 | 866.66667 | 0.3283111 | 1593.756 | 38.92419 | 24.49998 | 47.72819 | 1.809928 | 490.0746 | 55.53565
0 | 5 | 1 | 0 | 120 | 0 | 0 | 900000 | 0.49 | 10 | 20 | 13.74963 | 110.955 | 74.13158 | 26.24803 | 32.62242 | 0.7381026 | 406.7563 | 29.34937
10 | 5 | 0.83 | 0 | 120 | 0.5 | 0.5 | 2000000 | 0.5 | 90 | 190 | 0.03921478 | 28.03736 | 2.992248 | 33.86518 | 42.11127 | 1.105789 | 643.937 | 36.8836
4 | 6 | 0.45 | 0.45 | 120 | 2 | 0.5 | 900000 | 0.49 | 260 | 350 | 8.307181 | 3091.013 | 372.94958 | 38.4448 | 41.41468 | 0.8168052 | 750.3985 | 37.61097
14 | 6 | 0.98 | 0.02 | 1800 | 0.5 | 0.5 | 2000000 | 0.5 | 86.66667 | 200 | 7.238914 | 4451.203 | 465.66667 | 38.44271 | 48.65799 | 0.979545 | 1258.913 | 52.25411
9 | 7 | 0.45 | 0.45 | 120 | 0.5 | 0.5 | 900000 | 0.49 | 100 | 135 | 17.07794 | 1384.204 | 509.94891 | 26.03295 | 39.21194 | 0.3005608 | 704.1722 | 41.70893
12 | 7 | 1 | 0 | 1800 | 0.5 | 0.5 | 2000000 | 0.5 | 100 | 200 | 21.00966 | 9419.267 | 1138.61039 | 30.54543 | 41.84144 | 0.3836533 | 1251.736 | 78.41877
3 | 8 | 0.45 | 0.45 | 120 | 1 | 0.5 | 900000 | 0.49 | 152.5 | 243.75 | 7.147007 | 3252.044 | 385.67826 | 17.48022 | 27.76284 | 2.455039 | 205.7071 | 78.80107
6 | 8 | 0.45 | 0.45 | 120 | 4 | 0.5 | 900000 | 0.49 | 550 | 700 | 5.246925 | 3373.195 | 387.34951 | 17.22209 | 27.93683 | 2.563563 | 191.917 | 75.24682
8 | 9 | 0.83 | 0 | 120 | 0.5 | 0.5 | 900000 | 0.49 | 130 | 210 | 59.99663 | 28258.84 | 2726.273 | 19.10244 | 34.13867 | 2.619311 | 766.9775 | 30.15532

## cs_6_0
| folds | MXene Mass Percentage | CNT Mass Percentage | Thickness nm | Stretching length during synthesis (x axis, Value of 0 for 0D) | Stretching length during synthesis (y axis, Value of 0 for 0D) | Substrate Youngs Modulus | Substrate Poission Ratio | c | e | m | ea | ey | P_c | P_e | P_m | P_ea | P_ey | ./excel/Data_loader_lp4_caa_150219.xlsx | shared_layers | ts_layers | cs_layers | learning_rate | optimizer | epochs | batch_size | activation | reg_l1 | reg_l2 | verbose
5 | 0 | 0.45 | 0.45 | 120 | 3 | 0.5 | 900000 | 0.49 | 414.28571 | 571.42857 | 2.298719 | 3654.399 | 199.398 | 162.1823 | 261.2022 | 12.02883 | 5137.753 | 580.9324 | 0 |  |  | 142 | 0.001 | Adam | 1598 | 64 | relu | 0.2472569 | 0 | 0
16 | 0 | 1 | 0 | 630 | 0.5 | 0.5 | 2000000 | 0.5 | 133.33333 | 233.33335 | 21.95731 | 8805.083 | 1138.61039 | 162.1823 | 261.2022 | 12.02883 | 5137.753 | 580.9324 | 1 |  |  | 12
6 | 1 | 0.45 | 0.45 | 120 | 4 | 0.5 | 900000 | 0.49 | 550 | 700 | 5.246925 | 3373.195 | 387.34951 | 155.8291 | 255.8259 | 13.02627 | 5658.846 | 635.4951 | 2 |  |  | 196
10 | 1 | 0.83 | 0 | 120 | 0.5 | 0.5 | 2000000 | 0.5 | 90 | 190 | 0.03921478 | 28.03736 | 2.992248 | 155.8291 | 255.8259 | 13.02627 | 5658.846 | 635.4951
8 | 2 | 0.83 | 0 | 120 | 0.5 | 0.5 | 900000 | 0.49 | 130 | 210 | 59.99663 | 28258.84 | 2726.273 | 180.4621 | 282.466 | 9.120988 | 3811.93 | 442.8438 |  | mse | mse_norm
15 | 2 | 1 | 0 | 1400 | 0.5 | 0.5 | 2000000 | 0.5 | 86.66667 | 213.33334 | 17.22592 | 9181.054 | 1138.61039 | 180.4621 | 282.466 | 9.120988 | 3811.93 | 442.8438 | Folds avg | 10019332.8 | 616.482
9 | 3 | 0.45 | 0.45 | 120 | 0.5 | 0.5 | 900000 | 0.49 | 100 | 135 | 17.07794 | 1384.204 | 509.94891 | 181.2648 | 288.06 | 11.91963 | 5540.404 | 601.9641 | Overall | 10273251.2 | 638.0508
14 | 3 | 0.98 | 0.02 | 1800 | 0.5 | 0.5 | 2000000 | 0.5 | 86.66667 | 200 | 7.238914 | 4451.203 | 465.66667 | 181.2648 | 288.06 | 11.91963 | 5540.404 | 601.9641
1 | 4 | 0.5 | 0.5 | 120 | 0.5 | 0.5 | 900000 | 0.49 | 50 | 160 | 0.3358692 | 228.0457 | 23.95162 | 184.0141 | 286.636 | 12.48073 | 5471.471 | 610.1803
13 | 4 | 0.99 | 0.01 | 1800 | 0.5 | 0.5 | 2000000 | 0.5 | 106.66667 | 200 | 14.89182 | 6625.03 | 785.08247 | 184.0141 | 286.636 | 12.48073 | 5471.471 | 610.1803
0 | 5 | 1 | 0 | 120 | 0 | 0 | 900000 | 0.49 | 10 | 20 | 13.74963 | 110.955 | 74.13158 | 37.80333 | 85.36399 | 19.78022 | 8642.264 | 1005.365
2 | 5 | 0.45 | 0.45 | 120 | 0.5 | 0.5 | 900000 | 0.49 | 40 | 160 | 0.5706649 | 530.1749 | 48.9 | 128.5639 | 199.2683 | 15.06326 | 6760.848 | 774.9205
3 | 6 | 0.45 | 0.45 | 120 | 1 | 0.5 | 900000 | 0.49 | 152.5 | 243.75 | 7.147007 | 3252.044 | 385.67826 | 168.6698 | 272.503 | 12.49847 | 5532.352 | 616.2069
4 | 6 | 0.45 | 0.45 | 120 | 2 | 0.5 | 900000 | 0.49 | 260 | 350 | 8.307181 | 3091.013 | 372.94958 | 168.6698 | 272.503 | 12.49847 | 5532.352 | 616.2069
11 | 7 | 0.63 | 0.27 | 120 | 1 | 0.5 | 900000 | 0.49 | 120 | 220 | 0.2026397 | 120.5641 | 14.94796 | 177.5387 | 279.539 | 12.21088 | 5223.5 | 587.9503
17 | 7 | 1 | 0 | 240 | 0.5 | 0.5 | 2000000 | 0.5 | 146.66667 | 253.33336 | 19.746 | 10968.51 | 1138.61039 | 177.5387 | 279.539 | 12.21088 | 5223.5 | 587.9503
7 | 8 | 0.45 | 0.45 | 120 | 5 | 0.5 | 900000 | 0.49 | 683.33333 | 866.66667 | 0.3283111 | 1593.756 | 38.92419 | 150.0465 | 248.1417 | 12.18262 | 5284.11 | 596.7066
12 | 8 | 1 | 0 | 1800 | 0.5 | 0.5 | 2000000 | 0.5 | 100 | 200 | 21.00966 | 9419.267 | 1138.61039 | 150.0465 | 248.1417 | 12.18262 | 5284.11 | 596.7066
18 | 9 | 1 | 0 | 120 | 0.5 | 0.5 | 2000000 | 0.5 | 160 | 260.00003 | 20.87859 | 10045.77 | 1138.61039 | 172.4934 | 275.3202 | 11.43385 | 4982.662 | 556.5275

## cs_7_0
| folds | MXene Mass Percentage | CNT Mass Percentage | Thickness nm | Stretching length during synthesis (x axis, Value of 0 for 0D) | Stretching length during synthesis (y axis, Value of 0 for 0D) | Substrate Youngs Modulus | Substrate Poission Ratio | c | e | m | ea | ey | P_c | P_e | P_m | P_ea | P_ey | ./excel/Data_loader_lp4_caa_150219.xlsx | shared_layers | ts_layers | cs_layers | learning_rate | optimizer | epochs | batch_size | activation | reg_l1 | reg_l2 | verbose
1 | 0 | 0.5 | 0.5 | 120 | 0.5 | 0.5 | 900000 | 0.49 | 50 | 160 | 0.3358692 | 228.0457 | 23.95162 | 144.3553 | 228.2068 | 11.10018 | 4411.897 | 520.2716 | 0 |  |  | 92 | 0.001 | Adam | 644 | 64 | relu | 0.2471117 | 0 | 0
17 | 0 | 1 | 0 | 240 | 0.5 | 0.5 | 2000000 | 0.5 | 146.66667 | 253.33336 | 19.746 | 10968.51 | 1138.61039 | 112.327 | 207.8327 | 16.01355 | 5496.343 | 745.9492 | 1 |  |  | 23
15 | 1 | 1 | 0 | 1400 | 0.5 | 0.5 | 2000000 | 0.5 | 86.66667 | 213.33334 | 17.22592 | 9181.054 | 1138.61039 | 177.9542 | 274.8898 | 9.055937 | 4136.91 | 438.5343 | 2 |  |  | 4
18 | 1 | 1 | 0 | 120 | 0.5 | 0.5 | 2000000 | 0.5 | 160 | 260.00003 | 20.87859 | 10045.77 | 1138.61039 | 177.9642 | 274.9055 | 9.056454 | 4137.127 | 438.5591
2 | 2 | 0.45 | 0.45 | 120 | 0.5 | 0.5 | 900000 | 0.49 | 40 | 160 | 0.5706649 | 530.1749 | 48.9 | 206.6263 | 311.2933 | 13.02301 | 5900.299 | 648.8276 |  | mse | mse_norm
11 | 2 | 0.63 | 0.27 | 120 | 1 | 0.5 | 900000 | 0.49 | 120 | 220 | 0.2026397 | 120.5641 | 14.94796 | 213.1026 | 321.0937 | 13.45601 | 6093.429 | 667.0792 | Folds avg | 10071147.4 | 524.7568
5 | 3 | 0.45 | 0.45 | 120 | 3 | 0.5 | 900000 | 0.49 | 414.28571 | 571.42857 | 2.298719 | 3654.399 | 199.398 | 199.6102 | 346.2843 | 14.3753 | 5737.187 | 734.0612 | Overall | 10534828.8 | 548.5127
6 | 3 | 0.45 | 0.45 | 120 | 4 | 0.5 | 900000 | 0.49 | 550 | 700 | 5.246925 | 3373.195 | 387.34951 | 222.6006 | 389.7479 | 15.65329 | 6137.848 | 808.9217
0 | 4 | 1 | 0 | 120 | 0 | 0 | 900000 | 0.49 | 10 | 20 | 13.74963 | 110.955 | 74.13158 | 140.0505 | 208.3277 | 6.002575 | 2903.338 | 343.0121
8 | 4 | 0.83 | 0 | 120 | 0.5 | 0.5 | 900000 | 0.49 | 130 | 210 | 59.99663 | 28258.84 | 2726.273 | 150.7509 | 231.3697 | 5.248407 | 2688.42 | 308.8287
4 | 5 | 0.45 | 0.45 | 120 | 2 | 0.5 | 900000 | 0.49 | 260 | 350 | 8.307181 | 3091.013 | 372.94958 | 292.0147 | 372.7546 | 9.230375 | 3300.238 | 475.7497
14 | 5 | 0.98 | 0.02 | 1800 | 0.5 | 0.5 | 2000000 | 0.5 | 86.66667 | 200 | 7.238914 | 4451.203 | 465.66667 | 96.35467 | 240.439 | 17.92092 | 9316.346 | 899.6206
7 | 6 | 0.45 | 0.45 | 120 | 5 | 0.5 | 900000 | 0.49 | 683.33333 | 866.66667 | 0.3283111 | 1593.756 | 38.92419 | 354.2929 | 645.6708 | 16.73629 | 8233.789 | 535.3874
13 | 6 | 0.99 | 0.01 | 1800 | 0.5 | 0.5 | 2000000 | 0.5 | 106.66667 | 200 | 14.89182 | 6625.03 | 785.08247 | 145.6554 | 196.489 | 14.63064 | 6333.566 | 928.6327
9 | 7 | 0.45 | 0.45 | 120 | 0.5 | 0.5 | 900000 | 0.49 | 100 | 135 | 17.07794 | 1384.204 | 509.94891 | 170.5901 | 261.7202 | 7.512299 | 3907.874 | 313.9031
10 | 7 | 0.83 | 0 | 120 | 0.5 | 0.5 | 2000000 | 0.5 | 90 | 190 | 0.03921478 | 28.03736 | 2.992248 | 174.7469 | 254.0672 | 18.50798 | 7862.431 | 1058.828
3 | 8 | 0.45 | 0.45 | 120 | 1 | 0.5 | 900000 | 0.49 | 152.5 | 243.75 | 7.147007 | 3252.044 | 385.67826 | 183.4593 | 265.2999 | 9.343541 | 4047.892 | 464.4802
16 | 8 | 1 | 0 | 630 | 0.5 | 0.5 | 2000000 | 0.5 | 133.33333 | 233.33335 | 21.95731 | 8805.083 | 1138.61039 | 114.3954 | 237.9396 | 13.72244 | 7676.38 | 700.0907
12 | 9 | 1 | 0 | 1800 | 0.5 | 0.5 | 2000000 | 0.5 | 100 | 200 | 21.00966 | 9419.267 | 1138.61039 | 158.3206 | 174.3754 | 15.34604 | 6926.033 | 845.8547

## cs_8_0
| folds | MXene Mass Percentage | CNT Mass Percentage | Thickness nm | Stretching length during synthesis (x axis, Value of 0 for 0D) | Stretching length during synthesis (y axis, Value of 0 for 0D) | Substrate Youngs Modulus | Substrate Poission Ratio | c | e | m | ea | ey | P_c | P_e | P_m | P_ea | P_ey | ./excel/Data_loader_lp4_caa_150219.xlsx | shared_layers | ts_layers | cs_layers | learning_rate | optimizer | epochs | batch_size | activation | reg_l1 | reg_l2 | verbose
4 | 0 | 0.45 | 0.45 | 120 | 2 | 0.5 | 900000 | 0.49 | 260 | 350 | 8.307181 | 3091.013 | 372.94958 | 232.4083 | 338.8919 | 12.57593 | 5746.093 | 636.4754 | 0 |  |  | 90 | 0.001 | Adam | 989 | 64 | relu | 0.1992078 | 0 | 0
5 | 0 | 0.45 | 0.45 | 120 | 3 | 0.5 | 900000 | 0.49 | 414.28571 | 571.42857 | 2.298719 | 3654.399 | 199.398 | 339.293 | 489.7304 | 14.95662 | 7300.718 | 776.2707 | 1 |  |  | 52
2 | 1 | 0.45 | 0.45 | 120 | 0.5 | 0.5 | 900000 | 0.49 | 40 | 160 | 0.5706649 | 530.1749 | 48.9 | 94.1642 | 156.0855 | 13.76565 | 5676.76 | 649.3997 | 2 |  |  | 132
12 | 1 | 1 | 0 | 1800 | 0.5 | 0.5 | 2000000 | 0.5 | 100 | 200 | 21.00966 | 9419.267 | 1138.61039 | 118.4533 | 186.7885 | 13.36697 | 5580.403 | 634.2227
7 | 2 | 0.45 | 0.45 | 120 | 5 | 0.5 | 900000 | 0.49 | 683.33333 | 866.66667 | 0.3283111 | 1593.756 | 38.92419 | 503.6629 | 734.1689 | 27.17393 | 13350.21 | 1404.57 |  | mse | mse_norm
14 | 2 | 0.98 | 0.02 | 1800 | 0.5 | 0.5 | 2000000 | 0.5 | 86.66667 | 200 | 7.238914 | 4451.203 | 465.66667 | 157.147 | 246.0098 | 11.15791 | 5082.71 | 567.5058 | Folds avg | 12674670.2 | 515.9283
1 | 3 | 0.5 | 0.5 | 120 | 0.5 | 0.5 | 900000 | 0.49 | 50 | 160 | 0.3358692 | 228.0457 | 23.95162 | 83.88471 | 155.3694 | 11.01538 | 5076.658 | 590.674 | Overall | 12952662.1 | 529.6144
10 | 3 | 0.83 | 0 | 120 | 0.5 | 0.5 | 2000000 | 0.5 | 90 | 190 | 0.03921478 | 28.03736 | 2.992248 | 159.2762 | 260.8824 | 20.1331 | 8666.753 | 975.1497
15 | 4 | 1 | 0 | 1400 | 0.5 | 0.5 | 2000000 | 0.5 | 86.66667 | 213.33334 | 17.22592 | 9181.054 | 1138.61039 | 159.879 | 233.1955 | 8.567601 | 3347.998 | 382.0569
17 | 4 | 1 | 0 | 240 | 0.5 | 0.5 | 2000000 | 0.5 | 146.66667 | 253.33336 | 19.746 | 10968.51 | 1138.61039 | 158.1973 | 230.6402 | 8.523862 | 3321.654 | 379.487
11 | 5 | 0.63 | 0.27 | 120 | 1 | 0.5 | 900000 | 0.49 | 120 | 220 | 0.2026397 | 120.5641 | 14.94796 | 163.7824 | 243.7882 | 13.17102 | 5795.732 | 633.3034
13 | 5 | 0.99 | 0.01 | 1800 | 0.5 | 0.5 | 2000000 | 0.5 | 106.66667 | 200 | 14.89182 | 6625.03 | 785.08247 | 114.2833 | 180.8329 | 14.12162 | 6002.079 | 663.7624
6 | 6 | 0.45 | 0.45 | 120 | 4 | 0.5 | 900000 | 0.49 | 550 | 700 | 5.246925 | 3373.195 | 387.34951 | 527.0789 | 696.788 | 6.817934 | 2952.34 | 370.2693
8 | 6 | 0.83 | 0 | 120 | 0.5 | 0.5 | 900000 | 0.49 | 130 | 210 | 59.99663 | 28258.84 | 2726.273 | 76.762 | 134.0833 | 4.061186 | 1686.565 | 192.6068
3 | 7 | 0.45 | 0.45 | 120 | 1 | 0.5 | 900000 | 0.49 | 152.5 | 243.75 | 7.147007 | 3252.044 | 385.67826 | 155.9364 | 252.2882 | 12.84689 | 5526.907 | 618.7708
18 | 7 | 1 | 0 | 120 | 0.5 | 0.5 | 2000000 | 0.5 | 160 | 260.00003 | 20.87859 | 10045.77 | 1138.61039 | 108.9858 | 208.3651 | 14.24662 | 5944.045 | 672.2722
9 | 8 | 0.45 | 0.45 | 120 | 0.5 | 0.5 | 900000 | 0.49 | 100 | 135 | 17.07794 | 1384.204 | 509.94891 | 90.00595 | 159.1312 | 10.7874 | 5811.911 | 630.0629
16 | 8 | 1 | 0 | 630 | 0.5 | 0.5 | 2000000 | 0.5 | 133.33333 | 233.33335 | 21.95731 | 8805.083 | 1138.61039 | 121.1368 | 199.5724 | 10.75767 | 5729.071 | 618.7326
0 | 9 | 1 | 0 | 120 | 0 | 0 | 900000 | 0.49 | 10 | 20 | 13.74963 | 110.955 | 74.13158 | 77.95557 | 128.2689 | 14.54981 | 6155.542 | 715.0341

## cs_9_0
| folds | MXene Mass Percentage | CNT Mass Percentage | Thickness nm | Stretching length during synthesis (x axis, Value of 0 for 0D) | Stretching length during synthesis (y axis, Value of 0 for 0D) | Substrate Youngs Modulus | Substrate Poission Ratio | c | e | m | ea | ey | P_c | P_e | P_m | P_ea | P_ey | ./excel/Data_loader_lp4_caa_150219.xlsx | shared_layers | ts_layers | cs_layers | learning_rate | optimizer | epochs | batch_size | activation | reg_l1 | reg_l2 | verbose
10 | 0 | 0.83 | 0 | 120 | 0.5 | 0.5 | 2000000 | 0.5 | 90 | 190 | 0.03921478 | 28.03736 | 2.992248 | 140.174 | 243.1055 | 12.12299 | 5403.247 | 584.7117 | 0 |  |  | 42 | 0.001 | Adam | 1017 | 64 | relu | 0.1557918 | 0 | 0
13 | 0 | 0.99 | 0.01 | 1800 | 0.5 | 0.5 | 2000000 | 0.5 | 106.66667 | 200 | 14.89182 | 6625.03 | 785.08247 | 102.3799 | 200.9755 | 15.79428 | 7160.202 | 764.915 | 1 |  |  | 158
6 | 1 | 0.45 | 0.45 | 120 | 4 | 0.5 | 900000 | 0.49 | 550 | 700 | 5.246925 | 3373.195 | 387.34951 | 485.2068 | 692.228 | 15.21947 | 6452.67 | 596.7481 | 2 |  |  | 78
7 | 1 | 0.45 | 0.45 | 120 | 5 | 0.5 | 900000 | 0.49 | 683.33333 | 866.66667 | 0.3283111 | 1593.756 | 38.92419 | 607.0987 | 852.4604 | 25.81607 | 11742.7 | 1030.358
2 | 2 | 0.45 | 0.45 | 120 | 0.5 | 0.5 | 900000 | 0.49 | 40 | 160 | 0.5706649 | 530.1749 | 48.9 | 131.7012 | 196.1109 | 8.768075 | 4660.614 | 479.2003 |  | mse | mse_norm
12 | 2 | 1 | 0 | 1800 | 0.5 | 0.5 | 2000000 | 0.5 | 100 | 200 | 21.00966 | 9419.267 | 1138.61039 | 115.4254 | 211.8901 | 16.06185 | 7280.875 | 790.0328 | Folds avg | 9825066.7 | 390.0212
0 | 3 | 1 | 0 | 120 | 0 | 0 | 900000 | 0.49 | 10 | 20 | 13.74963 | 110.955 | 74.13158 | 54.02936 | 121.1717 | 6.920004 | 3119.178 | 371.6366 | Overall | 10306424.3 | 409.87
8 | 3 | 0.83 | 0 | 120 | 0.5 | 0.5 | 900000 | 0.49 | 130 | 210 | 59.99663 | 28258.84 | 2726.273 | 81.64163 | 159.1302 | 6.09554 | 2738.441 | 324.8572
3 | 4 | 0.45 | 0.45 | 120 | 1 | 0.5 | 900000 | 0.49 | 152.5 | 243.75 | 7.147007 | 3252.044 | 385.67826 | 140.6512 | 225.6316 | 4.27607 | 1854.48 | 174.5237
11 | 4 | 0.63 | 0.27 | 120 | 1 | 0.5 | 900000 | 0.49 | 120 | 220 | 0.2026397 | 120.5641 | 14.94796 | 159.5656 | 252.2377 | 22.85754 | 10445.19 | 1074.056
14 | 5 | 0.98 | 0.02 | 1800 | 0.5 | 0.5 | 2000000 | 0.5 | 86.66667 | 200 | 7.238914 | 4451.203 | 465.66667 | 120.1781 | 196.8467 | 16.27751 | 7398.013 | 803.2274
18 | 5 | 1 | 0 | 120 | 0.5 | 0.5 | 2000000 | 0.5 | 160 | 260.00003 | 20.87859 | 10045.77 | 1138.61039 | 124.5226 | 204.1565 | 19.98526 | 9215.112 | 977.1931
1 | 6 | 0.5 | 0.5 | 120 | 0.5 | 0.5 | 900000 | 0.49 | 50 | 160 | 0.3358692 | 228.0457 | 23.95162 | 87.65834 | 157.3169 | 4.882568 | 2069.283 | 206.3059
16 | 6 | 1 | 0 | 630 | 0.5 | 0.5 | 2000000 | 0.5 | 133.33333 | 233.33335 | 21.95731 | 8805.083 | 1138.61039 | 123.2077 | 216.6792 | 20.52424 | 9669.064 | 998.2557
4 | 7 | 0.45 | 0.45 | 120 | 2 | 0.5 | 900000 | 0.49 | 260 | 350 | 8.307181 | 3091.013 | 372.94958 | 278.2122 | 390.2017 | 2.959276 | 1869.308 | 195.574
15 | 7 | 1 | 0 | 1400 | 0.5 | 0.5 | 2000000 | 0.5 | 86.66667 | 213.33334 | 17.22592 | 9181.054 | 1138.61039 | 124.2856 | 198.216 | 18.60228 | 8665.436 | 915.3381
9 | 8 | 0.45 | 0.45 | 120 | 0.5 | 0.5 | 900000 | 0.49 | 100 | 135 | 17.07794 | 1384.204 | 509.94891 | 103.9681 | 176.733 | 5.163515 | 2502.528 | 244.0905
17 | 8 | 1 | 0 | 240 | 0.5 | 0.5 | 2000000 | 0.5 | 146.66667 | 253.33336 | 19.746 | 10968.51 | 1138.61039 | 123.248 | 204.8584 | 15.71541 | 6755.422 | 749.8179
5 | 9 | 0.45 | 0.45 | 120 | 3 | 0.5 | 900000 | 0.49 | 414.28571 | 571.42857 | 2.298719 | 3654.399 | 199.398 | 398.8024 | 538.2872 | 2.94891 | 1811.859 | 191.5282

## cs_10_0
| folds | MXene Mass Percentage | CNT Mass Percentage | Thickness nm | Stretching length during synthesis (x axis, Value of 0 for 0D) | Stretching length during synthesis (y axis, Value of 0 for 0D) | Substrate Youngs Modulus | Substrate Poission Ratio | c | e | m | ea | ey | P_c | P_e | P_m | P_ea | P_ey | ./excel/Data_loader_lp4_caa_150219.xlsx | shared_layers | ts_layers | cs_layers | learning_rate | optimizer | epochs | batch_size | activation | reg_l1 | reg_l2 | verbose
1 | 0 | 0.5 | 0.5 | 120 | 0.5 | 0.5 | 900000 | 0.49 | 50 | 160 | 0.3358692 | 228.0457 | 23.95162 | 85.92862 | 141.3599 | 5.843847 | 1930.352 | 258.1117 | 0 |  |  | 28 | 0.001 | Adam | 1449 | 64 | relu | 0.0900887 | 0 | 0
6 | 0 | 0.45 | 0.45 | 120 | 4 | 0.5 | 900000 | 0.49 | 550 | 700 | 5.246925 | 3373.195 | 387.34951 | 530.4306 | 713.851 | 2.963594 | 1954.899 | 157.6662 | 1 |  |  | 93
7 | 1 | 0.45 | 0.45 | 120 | 5 | 0.5 | 900000 | 0.49 | 683.33333 | 866.66667 | 0.3283111 | 1593.756 | 38.92419 | 661.8909 | 875.3896 | 5.118285 | 4393.074 | 446.2895 | 2 |  |  | 93
18 | 1 | 1 | 0 | 120 | 0.5 | 0.5 | 2000000 | 0.5 | 160 | 260.00003 | 20.87859 | 10045.77 | 1138.61039 | 132.1597 | 224.6246 | 22.23958 | 10403.53 | 1100.258
0 | 2 | 1 | 0 | 120 | 0 | 0 | 900000 | 0.49 | 10 | 20 | 13.74963 | 110.955 | 74.13158 | 102.5452 | 225.8018 | 98.33373 | 46467.62 | 4673.98 |  | mse | mse_norm
17 | 2 | 1 | 0 | 240 | 0.5 | 0.5 | 2000000 | 0.5 | 146.66667 | 253.33336 | 19.746 | 10968.51 | 1138.61039 | 128.2003 | 229.2099 | 21.82053 | 10099.34 | 1073.665 | Folds avg | 31470225.6 | 1136.488
9 | 3 | 0.45 | 0.45 | 120 | 0.5 | 0.5 | 900000 | 0.49 | 100 | 135 | 17.07794 | 1384.204 | 509.94891 | 64.89866 | 154.7109 | 2.960127 | 1314.677 | 141.1386 | Overall | 33118619.1 | 1196.178
10 | 3 | 0.83 | 0 | 120 | 0.5 | 0.5 | 2000000 | 0.5 | 90 | 190 | 0.03921478 | 28.03736 | 2.992248 | 138.2496 | 242.9929 | 15.08392 | 7392.264 | 802.7386
11 | 4 | 0.63 | 0.27 | 120 | 1 | 0.5 | 900000 | 0.49 | 120 | 220 | 0.2026397 | 120.5641 | 14.94796 | 160.0904 | 251.5235 | 29.04572 | 13272.11 | 1361.169
15 | 4 | 1 | 0 | 1400 | 0.5 | 0.5 | 2000000 | 0.5 | 86.66667 | 213.33334 | 17.22592 | 9181.054 | 1138.61039 | 114.8735 | 207.1455 | 17.81481 | 8437.915 | 904.1821
2 | 5 | 0.45 | 0.45 | 120 | 0.5 | 0.5 | 900000 | 0.49 | 40 | 160 | 0.5706649 | 530.1749 | 48.9 | 81.06807 | 148.2093 | 6.841386 | 1671.513 | 251.0588
4 | 5 | 0.45 | 0.45 | 120 | 2 | 0.5 | 900000 | 0.49 | 260 | 350 | 8.307181 | 3091.013 | 372.94958 | 277.0308 | 388.7592 | 4.484489 | 1724.138 | 211.589
3 | 6 | 0.45 | 0.45 | 120 | 1 | 0.5 | 900000 | 0.49 | 152.5 | 243.75 | 7.147007 | 3252.044 | 385.67826 | 121.2025 | 206.372 | 3.212314 | 1284.463 | 167.3219
5 | 6 | 0.45 | 0.45 | 120 | 3 | 0.5 | 900000 | 0.49 | 414.28571 | 571.42857 | 2.298719 | 3654.399 | 199.398 | 400.847 | 533.599 | 3.860721 | 1644.29 | 203.3679
8 | 7 | 0.83 | 0 | 120 | 0.5 | 0.5 | 900000 | 0.49 | 130 | 210 | 59.99663 | 28258.84 | 2726.273 | 71.22996 | 150.8478 | 7.593442 | 1959.652 | 269.2941
14 | 7 | 0.98 | 0.02 | 1800 | 0.5 | 0.5 | 2000000 | 0.5 | 86.66667 | 200 | 7.238914 | 4451.203 | 465.66667 | 102.8929 | 201.8333 | 18.40039 | 8725.667 | 1028.836
12 | 8 | 1 | 0 | 1800 | 0.5 | 0.5 | 2000000 | 0.5 | 100 | 200 | 21.00966 | 9419.267 | 1138.61039 | 105.5727 | 200.1008 | 15.76592 | 7846.125 | 823.8507
16 | 8 | 1 | 0 | 630 | 0.5 | 0.5 | 2000000 | 0.5 | 133.33333 | 233.33335 | 21.95731 | 8805.083 | 1138.61039 | 125.5756 | 222.1026 | 19.91222 | 9785.326 | 1015.022
13 | 9 | 0.99 | 0.01 | 1800 | 0.5 | 0.5 | 2000000 | 0.5 | 106.66667 | 200 | 14.89182 | 6625.03 | 785.08247 | 101.6782 | 193.061 | 15.51665 | 7493.114 | 795.3214

## cs_11_0
| folds | MXene Mass Percentage | CNT Mass Percentage | Thickness nm | Stretching length during synthesis (x axis, Value of 0 for 0D) | Stretching length during synthesis (y axis, Value of 0 for 0D) | Substrate Youngs Modulus | Substrate Poission Ratio | c | e | m | ea | ey | P_c | P_e | P_m | P_ea | P_ey | ./excel/Data_loader_lp4_caa_150219.xlsx | shared_layers | ts_layers | cs_layers | learning_rate | optimizer | epochs | batch_size | activation | reg_l1 | reg_l2 | verbose
0 | 0 | 1 | 0 | 120 | 0 | 0 | 900000 | 0.49 | 10 | 20 | 13.74963 | 110.955 | 74.13158 | 158.7739 | 211.4509 | 8.780331 | 4520.062 | 423.8698 | 0 |  |  | 26 | 0.001 | Adam | 851 | 64 | relu | 0.2942857 | 0 | 0
18 | 0 | 1 | 0 | 120 | 0.5 | 0.5 | 2000000 | 0.5 | 160 | 260.00003 | 20.87859 | 10045.77 | 1138.61039 | 166.2381 | 223.1863 | 8.966618 | 4585.884 | 434.2917 | 1 |  |  | 126
1 | 1 | 0.5 | 0.5 | 120 | 0.5 | 0.5 | 900000 | 0.49 | 50 | 160 | 0.3358692 | 228.0457 | 23.95162 | 192.2517 | 270.772 | 9.428106 | 4558.71 | 515.9414 | 2 |  |  | 23
2 | 1 | 0.45 | 0.45 | 120 | 0.5 | 0.5 | 900000 | 0.49 | 40 | 160 | 0.5706649 | 530.1749 | 48.9 | 192.479 | 271.1131 | 9.436663 | 4562.308 | 516.2899
8 | 2 | 0.83 | 0 | 120 | 0.5 | 0.5 | 900000 | 0.49 | 130 | 210 | 59.99663 | 28258.84 | 2726.273 | 99.41849 | 150.571 | 4.979025 | 2236.089 | 251.1433 |  | mse | mse_norm
13 | 2 | 0.99 | 0.01 | 1800 | 0.5 | 0.5 | 2000000 | 0.5 | 106.66667 | 200 | 14.89182 | 6625.03 | 785.08247 | 122.1567 | 198.9337 | 15.86381 | 7528.354 | 889.6846 | Folds avg | 9837653.6 | 525.4601
6 | 3 | 0.45 | 0.45 | 120 | 4 | 0.5 | 900000 | 0.49 | 550 | 700 | 5.246925 | 3373.195 | 387.34951 | 155.7441 | 257.8294 | 13.09221 | 5772.342 | 650.7046 | Overall | 10186680.8 | 542.4016
11 | 3 | 0.63 | 0.27 | 120 | 1 | 0.5 | 900000 | 0.49 | 120 | 220 | 0.2026397 | 120.5641 | 14.94796 | 155.7441 | 257.8294 | 13.09221 | 5772.342 | 650.7046
10 | 4 | 0.83 | 0 | 120 | 0.5 | 0.5 | 2000000 | 0.5 | 90 | 190 | 0.03921478 | 28.03736 | 2.992248 | 221.91 | 321.5868 | 10.63345 | 4612.23 | 543.1246
17 | 4 | 1 | 0 | 240 | 0.5 | 0.5 | 2000000 | 0.5 | 146.66667 | 253.33336 | 19.746 | 10968.51 | 1138.61039 | 217.702 | 315.3833 | 10.50808 | 4539.373 | 536.6203
4 | 5 | 0.45 | 0.45 | 120 | 2 | 0.5 | 900000 | 0.49 | 260 | 350 | 8.307181 | 3091.013 | 372.94958 | 177.83 | 277.9573 | 12.30837 | 5215.021 | 579.0986
15 | 5 | 1 | 0 | 1400 | 0.5 | 0.5 | 2000000 | 0.5 | 86.66667 | 213.33334 | 17.22592 | 9181.054 | 1138.61039 | 177.83 | 277.9574 | 12.30837 | 5215.021 | 579.0986
12 | 6 | 1 | 0 | 1800 | 0.5 | 0.5 | 2000000 | 0.5 | 100 | 200 | 21.00966 | 9419.267 | 1138.61039 | 185.7022 | 286.3552 | 11.96523 | 5129.151 | 580.5984
14 | 6 | 0.98 | 0.02 | 1800 | 0.5 | 0.5 | 2000000 | 0.5 | 86.66667 | 200 | 7.238914 | 4451.203 | 465.66667 | 185.7022 | 286.3552 | 11.96523 | 5129.151 | 580.5984
9 | 7 | 0.45 | 0.45 | 120 | 0.5 | 0.5 | 900000 | 0.49 | 100 | 135 | 17.07794 | 1384.204 | 509.94891 | 181.31 | 253.0376 | 9.68221 | 4261.205 | 432.3443
16 | 7 | 1 | 0 | 630 | 0.5 | 0.5 | 2000000 | 0.5 | 133.33333 | 233.33335 | 21.95731 | 8805.083 | 1138.61039 | 169.6534 | 229.5006 | 9.480436 | 4073.884 | 411.458
3 | 8 | 0.45 | 0.45 | 120 | 1 | 0.5 | 900000 | 0.49 | 152.5 | 243.75 | 7.147007 | 3252.044 | 385.67826 | 163.2048 | 261.7291 | 13.0505 | 5569.756 | 637.4834
5 | 8 | 0.45 | 0.45 | 120 | 3 | 0.5 | 900000 | 0.49 | 414.28571 | 571.42857 | 2.298719 | 3654.399 | 199.398 | 163.2048 | 261.7291 | 13.0505 | 5569.756 | 637.4834
7 | 9 | 0.45 | 0.45 | 120 | 5 | 0.5 | 900000 | 0.49 | 683.33333 | 866.66667 | 0.3283111 | 1593.756 | 38.92419 | 556.6168 | 856.3303 | 9.931807 | 5576.365 | 430.3902