## cs
| folds | MXene Mass Percentage | CNT Mass Percentage | Thickness nm | Stretching length during synthesis (x axis, Value of 0 for 0D) | Stretching length during synthesis (y axis, Value of 0 for 0D) | Substrate Youngs Modulus | Substrate Poission Ratio | a | b | c | e | P_a | P_b | P_c | P_e | ./excel/Data_loader_poly4_caa_120219.xlsx | shared_layers | ts_layers | cs_layers | learning_rate | optimizer | epochs | batch_size | activation | reg_l1 | reg_l2 | verbose
1 | 0 | 0.5 | 0.5 | 120 | 0.5 | 0.5 | 900000 | 0.49 | 0.1123516 | 81.99809 | 50 | 160 | 1.236576 | 6628.0625 | 152.573 | 230.0812 | 0 | 30 | 10 | 10 | 0.001 | Adam | 500 | 64 | relu | 0.001 | 0.1 | 0
14 | 0 | 0.98 | 0.02 | 1800 | 0.5 | 0.5 | 2000000 | 0.5 | 0.8426027 | 2145.491 | 86.66667 | 200 | 1.882885 | 11715.59 | 271.1891 | 407.7115 | 1 |  | 10 | 10
12 | 1 | 1 | 0 | 1800 | 0.5 | 0.5 | 2000000 | 0.5 | 2.057014 | 9254.221 | 100 | 200 | 1.951503 | 9663.534 | 286.1448 | 452.5166 | 2 |  | 10
13 | 1 | 0.99 | 0.01 | 1800 | 0.5 | 0.5 | 2000000 | 0.5 | 1.498375 | 8043.63 | 106.66667 | 200 | 1.947436 | 9659.982 | 286.0308 | 452.3658
11 | 2 | 0.63 | 0.27 | 120 | 1 | 0.5 | 900000 | 0.49 | 0.1001978 | 50.02045 | 120 | 220 | 1.796143 | 4024.256 | 127.4362 | 256.7382 |  | mse | mse_norm
16 | 2 | 1 | 0 | 630 | 0.5 | 0.5 | 2000000 | 0.5 | 1.476408 | 10000.43 | 133.33333 | 233.33335 | 1.442735 | 6726.011 | 219.1609 | 425.6234 | Folds avg | 483239982482.2 | 483239982482.2
3 | 3 | 0.45 | 0.45 | 120 | 1 | 0.5 | 900000 | 0.49 | 0.9491521 | 3983.023 | 152.5 | 243.75 | 1.038477 | 6733.353 | 138.4454 | 220.7054 | Overall | 508673659315.8 | 717.3195
8 | 3 | 0.83 | 0 | 120 | 0.5 | 0.5 | 900000 | 0.49 | 5.361662 | 52103.96 | 130 | 210 | 1.024963 | 6632.378 | 135.8192 | 217.5928
4 | 4 | 0.45 | 0.45 | 120 | 2 | 0.5 | 900000 | 0.49 | 0.2495452 | 5396.972 | 260 | 350 | 1.167434 | 3705.077 | 141.3047 | 289.5939
15 | 4 | 1 | 0 | 1400 | 0.5 | 0.5 | 2000000 | 0.5 | 0.9934452 | 3900.029 | 86.66667 | 213.33334 | 1.926133 | 6327.037 | 241.3967 | 493.1497
2 | 5 | 0.45 | 0.45 | 120 | 0.5 | 0.5 | 900000 | 0.49 | 0.2210243 | 98.798 | 40 | 160 | 0.7830323 | 2596.164 | 177.4366 | 228.7016
17 | 5 | 1 | 0 | 240 | 0.5 | 0.5 | 2000000 | 0.5 | 1.632044 | 7287.806 | 146.66667 | 253.33336 | 2.461746 | 4367.025 | 294.6043 | 383.6728
0 | 6 | 1 | 0 | 120 | 0 | 0 | 900000 | 0.49 | 1.012141 | 6219478.4 | 10 | 20 | 1.073516 | 2246.476 | 70.36282 | 121.5075
7 | 6 | 0.45 | 0.45 | 120 | 5 | 0.5 | 900000 | 0.49 | 0.03809251 | 22.99699 | 683.33333 | 866.66667 | 1.514015 | 4333.477 | 138.66 | 233.2776
5 | 7 | 0.45 | 0.45 | 120 | 3 | 0.5 | 900000 | 0.49 | 0.2349146 | 259.6896 | 414.28571 | 571.42857 | 1.249305 | 5404.795 | 116.1432 | 209.9026
6 | 7 | 0.45 | 0.45 | 120 | 4 | 0.5 | 900000 | 0.49 | 0.04142745 | 753.1102 | 550 | 700 | 1.348239 | 5663.209 | 121.8924 | 219.9034
9 | 8 | 0.45 | 0.45 | 120 | 0.5 | 0.5 | 900000 | 0.49 | 11.97005 | 58171.08 | 100 | 135 | 0.7336169 | 5103.921 | 121.0934 | 229.7545
10 | 8 | 0.83 | 0 | 120 | 0.5 | 0.5 | 2000000 | 0.5 | 0.0229823 | 7.926015 | 90 | 190 | 1.054729 | 8660.947 | 204.4596 | 389.9002
18 | 9 | 1 | 0 | 120 | 0.5 | 0.5 | 2000000 | 0.5 | 2.132667 | 9153.276 | 160 | 260.00003 | 2.020272 | 8461.339 | 201.4382 | 360.4141

## cs1
| folds | MXene Mass Percentage | CNT Mass Percentage | Thickness nm | Stretching length during synthesis (x axis, Value of 0 for 0D) | Stretching length during synthesis (y axis, Value of 0 for 0D) | Substrate Youngs Modulus | Substrate Poission Ratio | a | c | e | P_a | P_c | P_e | ./excel/Data_loader_poly4_caa_120219.xlsx | shared_layers | ts_layers | cs_layers | learning_rate | optimizer | epochs | batch_size | activation | reg_l1 | reg_l2 | verbose
6 | 0 | 0.45 | 0.45 | 120 | 4 | 0.5 | 900000 | 0.49 | 0.04142745 | 550 | 700 | 2.300524 | 253.95 | 378.0093 | 0 | 30 | 10 | 10 | 0.001 | Adam | 500 | 64 | relu | 0.001 | 0.1 | 0
10 | 0 | 0.83 | 0 | 120 | 0.5 | 0.5 | 2000000 | 0.5 | 0.0229823 | 90 | 190 | 1.279472 | 158.9292 | 249.5538 | 1 |  | 10 | 10
3 | 1 | 0.45 | 0.45 | 120 | 1 | 0.5 | 900000 | 0.49 | 0.9491521 | 152.5 | 243.75 | 1.48074 | 221.7075 | 326.033 | 2 |  | 10
5 | 1 | 0.45 | 0.45 | 120 | 3 | 0.5 | 900000 | 0.49 | 0.2349146 | 414.28571 | 571.42857 | 1.964207 | 267.3349 | 389.3867
2 | 2 | 0.45 | 0.45 | 120 | 0.5 | 0.5 | 900000 | 0.49 | 0.2210243 | 40 | 160 | 1.529191 | 214.7612 | 315.5821 |  | mse | mse_norm
12 | 2 | 1 | 0 | 1800 | 0.5 | 0.5 | 2000000 | 0.5 | 2.057014 | 100 | 200 | 1.727824 | 173.6832 | 260.5692 | Folds avg | 17302.1 | 17302.1
9 | 3 | 0.45 | 0.45 | 120 | 0.5 | 0.5 | 900000 | 0.49 | 11.97005 | 100 | 135 | 0.8229874 | 208.8465 | 307.3583 | Overall | 17894.47 | 516.2863
18 | 3 | 1 | 0 | 120 | 0.5 | 0.5 | 2000000 | 0.5 | 2.132667 | 160 | 260.00003 | 0.4386328 | 183.8198 | 288.3625
0 | 4 | 1 | 0 | 120 | 0 | 0 | 900000 | 0.49 | 1.012141 | 10 | 20 | 0.8382143 | 106.7987 | 158.8191
15 | 4 | 1 | 0 | 1400 | 0.5 | 0.5 | 2000000 | 0.5 | 0.9934452 | 86.66667 | 213.33334 | 1.465755 | 159.3742 | 232.3139
11 | 5 | 0.63 | 0.27 | 120 | 1 | 0.5 | 900000 | 0.49 | 0.1001978 | 120 | 220 | 1.451322 | 215.7278 | 317.7329
16 | 5 | 1 | 0 | 630 | 0.5 | 0.5 | 2000000 | 0.5 | 1.476408 | 133.33333 | 233.33335 | 1.642422 | 169.7932 | 258.7135
7 | 6 | 0.45 | 0.45 | 120 | 5 | 0.5 | 900000 | 0.49 | 0.03809251 | 683.33333 | 866.66667 | 1.918957 | 199.8212 | 325.0482
8 | 6 | 0.83 | 0 | 120 | 0.5 | 0.5 | 900000 | 0.49 | 5.361662 | 130 | 210 | 1.573625 | 131.9394 | 214.4975
13 | 7 | 0.99 | 0.01 | 1800 | 0.5 | 0.5 | 2000000 | 0.5 | 1.498375 | 106.66667 | 200 | 1.399761 | 146.6919 | 216.5837
17 | 7 | 1 | 0 | 240 | 0.5 | 0.5 | 2000000 | 0.5 | 1.632044 | 146.66667 | 253.33336 | 0.9698898 | 159.2639 | 234.545
1 | 8 | 0.5 | 0.5 | 120 | 0.5 | 0.5 | 900000 | 0.49 | 0.1123516 | 50 | 160 | 1.487035 | 202.6232 | 300.2816
4 | 8 | 0.45 | 0.45 | 120 | 2 | 0.5 | 900000 | 0.49 | 0.2495452 | 260 | 350 | 1.714978 | 225.28 | 332.9318
14 | 9 | 0.98 | 0.02 | 1800 | 0.5 | 0.5 | 2000000 | 0.5 | 0.8426027 | 86.66667 | 200 | 0.6868393 | 189.8508 | 286.5682

## cs2
| folds | MXene Mass Percentage | CNT Mass Percentage | Thickness nm | Stretching length during synthesis (x axis, Value of 0 for 0D) | Stretching length during synthesis (y axis, Value of 0 for 0D) | Substrate Youngs Modulus | Substrate Poission Ratio | a | c | P_a | P_c | ./excel/Data_loader_poly4_caa_120219.xlsx | shared_layers | ts_layers | cs_layers | learning_rate | optimizer | epochs | batch_size | activation | reg_l1 | reg_l2 | verbose
7 | 0 | 0.45 | 0.45 | 120 | 5 | 0.5 | 900000 | 0.49 | -1.044285 | 17.67796 | 0.465792 | -10.27194 | 0 | 30 | 10 | 10 | 0.001 | Adam | 500 | 64 | relu | 0.001 | 0.1 | 0
18 | 0 | 1 | 0 | 120 | 0.5 | 0.5 | 2000000 | 0.5 | 0.8734385 | 17.69459 | -0.2356498 | 12.03111 | 1 |  | 10 | 10
0 | 1 | 1 | 0 | 120 | 0 | 0 | 900000 | 0.49 | -0.05293002 | 0.06633008 | 0.03757731 | 10.31618 | 2 |  | 10
6 | 1 | 0.45 | 0.45 | 120 | 4 | 0.5 | 900000 | 0.49 | 0.180338 | -19.03358 | -0.2236052 | 14.50306
1 | 2 | 0.5 | 0.5 | 120 | 0.5 | 0.5 | 900000 | 0.49 | -1.88954 | -15.86305 | 0.2876908 | 4.268717 |  | mse | mse_norm
13 | 2 | 0.99 | 0.01 | 1800 | 0.5 | 0.5 | 2000000 | 0.5 | -1.213586 | 8.000655 | 0.7038756 | -13.88091 | Folds avg | 108.906 | 108.906
8 | 3 | 0.83 | 0 | 120 | 0.5 | 0.5 | 900000 | 0.49 | 0.211743 | 12.38528 | 0.0424425 | 3.333194 | Overall | 114.5022 | 1235.193
11 | 3 | 0.63 | 0.27 | 120 | 1 | 0.5 | 900000 | 0.49 | 0.7040576 | -0.7588151 | 0.07493609 | 2.139635
10 | 4 | 0.83 | 0 | 120 | 0.5 | 0.5 | 2000000 | 0.5 | -1.887374 | 4.402007 | 0.3299364 | 17.06782
12 | 4 | 1 | 0 | 1800 | 0.5 | 0.5 | 2000000 | 0.5 | 1.462578 | -20.76379 | 0.04699623 | -3.360225
4 | 5 | 0.45 | 0.45 | 120 | 2 | 0.5 | 900000 | 0.49 | -0.484373 | 7.956833 | 0.1313745 | 1.705799
15 | 5 | 1 | 0 | 1400 | 0.5 | 0.5 | 2000000 | 0.5 | 1.38292 | -12.17972 | -0.0235517 | -0.30888
2 | 6 | 0.45 | 0.45 | 120 | 0.5 | 0.5 | 900000 | 0.49 | 1.172705 | 10.63041 | 0.1440842 | -5.467638
3 | 6 | 0.45 | 0.45 | 120 | 1 | 0.5 | 900000 | 0.49 | -0.9630071 | 4.013747 | 0.1380828 | -3.723895
14 | 7 | 0.98 | 0.02 | 1800 | 0.5 | 0.5 | 2000000 | 0.5 | -0.343682 | -7.179036 | 0.445287 | -6.932683
17 | 7 | 1 | 0 | 240 | 0.5 | 0.5 | 2000000 | 0.5 | 1.16959 | 11.82765 | -0.5040423 | 13.80361
5 | 8 | 0.45 | 0.45 | 120 | 3 | 0.5 | 900000 | 0.49 | 1.435228 | 12.22282 | 0.005116858 | 1.592124
16 | 8 | 1 | 0 | 630 | 0.5 | 0.5 | 2000000 | 0.5 | -1.048543 | 20.11141 | 0.2178317 | 5.345886
9 | 9 | 0.45 | 0.45 | 120 | 0.5 | 0.5 | 900000 | 0.49 | 2.243666 | 0.2905275 | 0.02533758 | -0.194328

## cs3
| folds | MXene Mass Percentage | CNT Mass Percentage | Thickness nm | Stretching length during synthesis (x axis, Value of 0 for 0D) | Stretching length during synthesis (y axis, Value of 0 for 0D) | Substrate Youngs Modulus | Substrate Poission Ratio | a | c | P_a | P_c | ./excel/Data_loader_poly4_caa_120219.xlsx | shared_layers | ts_layers | cs_layers | learning_rate | optimizer | epochs | batch_size | activation | reg_l1 | reg_l2 | verbose
1 | 0 | 0.5 | 0.5 | 120 | 0.5 | 0.5 | 900000 | 0.49 | -1.88954 | -15.86305 | 0.2743803 | 0.8378383 | 0 | 30 | 10 | 10 | 0.001 | Adam | 500 | 64 | relu | 0.001 | 0.1 | 0
3 | 0 | 0.45 | 0.45 | 120 | 1 | 0.5 | 900000 | 0.49 | -0.9630071 | 4.013747 | 0.2743781 | 0.837736 | 1 |  | 10 | 10
4 | 1 | 0.45 | 0.45 | 120 | 2 | 0.5 | 900000 | 0.49 | -0.484373 | 7.956833 | 0.1584179 | 0.8352534 | 2 |  | 10
14 | 1 | 0.98 | 0.02 | 1800 | 0.5 | 0.5 | 2000000 | 0.5 | -0.343682 | -7.179036 | 0.1590797 | 0.8337325
7 | 2 | 0.45 | 0.45 | 120 | 5 | 0.5 | 900000 | 0.49 | -1.044285 | 17.67796 | 0.2390057 | 0.5277978 |  | mse | mse_norm
13 | 2 | 0.99 | 0.01 | 1800 | 0.5 | 0.5 | 2000000 | 0.5 | -1.213586 | 8.000655 | 0.2474179 | 0.5381811 | Folds avg | 74.32935 | 74.32935
0 | 3 | 1 | 0 | 120 | 0 | 0 | 900000 | 0.49 | -0.05293002 | 0.06633008 | 0.06407573 | 0.5245513 | Overall | 78.18168 | 935.693
18 | 3 | 1 | 0 | 120 | 0.5 | 0.5 | 2000000 | 0.5 | 0.8734385 | 17.69459 | 0.06440731 | 0.5258898
5 | 4 | 0.45 | 0.45 | 120 | 3 | 0.5 | 900000 | 0.49 | 1.435228 | 12.22282 | -0.05552847 | 0.5406621
12 | 4 | 1 | 0 | 1800 | 0.5 | 0.5 | 2000000 | 0.5 | 1.462578 | -20.76379 | -0.05925225 | 0.5403189
2 | 5 | 0.45 | 0.45 | 120 | 0.5 | 0.5 | 900000 | 0.49 | 1.172705 | 10.63041 | 0.03137729 | 0.9050179
8 | 5 | 0.83 | 0 | 120 | 0.5 | 0.5 | 900000 | 0.49 | 0.211743 | 12.38528 | 0.03047758 | 0.9004148
10 | 6 | 0.83 | 0 | 120 | 0.5 | 0.5 | 2000000 | 0.5 | -1.887374 | 4.402007 | 0.1391465 | 0.8714881
15 | 6 | 1 | 0 | 1400 | 0.5 | 0.5 | 2000000 | 0.5 | 1.38292 | -12.17972 | 0.1395105 | 0.8723537
9 | 7 | 0.45 | 0.45 | 120 | 0.5 | 0.5 | 900000 | 0.49 | 2.243666 | 0.2905275 | 0.02924359 | 0.8940244
16 | 7 | 1 | 0 | 630 | 0.5 | 0.5 | 2000000 | 0.5 | -1.048543 | 20.11141 | 0.04868311 | 0.8909444
6 | 8 | 0.45 | 0.45 | 120 | 4 | 0.5 | 900000 | 0.49 | 0.180338 | -19.03358 | 0.03217936 | 1.09936
17 | 8 | 1 | 0 | 240 | 0.5 | 0.5 | 2000000 | 0.5 | 1.16959 | 11.82765 | 0.03142801 | 1.110179
11 | 9 | 0.63 | 0.27 | 120 | 1 | 0.5 | 900000 | 0.49 | 0.7040576 | -0.7588151 | 0.07294782 | 0.609245

## hps
| folds | X | a | c | P_a | P_c | ./excel/Data_loader_test.xlsx | shared_layers | ts_layers | cs_layers | learning_rate | optimizer | epochs | batch_size | activation | reg_l1 | reg_l2 | verbose
17 | 0 | -0.545878 | 15.48503 | 2.109243 | 7.648158 | 1.956259 | 0 | 10 | 10 | 10 | 0.001 | Adam | 2000 | 64 | relu | 0 | 0 | 0
47 | 0 | 3.369298 | 11.49574 | 2.314961 | 22.6852 | 2.562966 | 1 |  |  | 10
52 | 0 | -0.313499 | 11.11593 | 1.946298 | 8.706396 | 1.989688
53 | 0 | -1.539786 | 4.327225 | 2.008952 | 9.084553 | 1.856209
60 | 0 | -1.000517 | 15.78722 | 1.868722 | 7.659758 | 1.956355 |  | mse | mse_norm
61 | 0 | -0.2694881 | 12.08521 | 1.840212 | 8.7939 | 1.993031 | Folds avg | 38.26612 | 38.26612
64 | 0 | 0.6126645 | -2.957694 | 1.993176 | 8.223224 | 2.060021 | Overall | 38.26612 | 349.4203
75 | 0 | 0.8930138 | 6.176409 | 2.004849 | 9.296989 | 2.101282
76 | 0 | 0.3533771 | 14.39797 | 2.12426 | 8.836392 | 2.040331
89 | 0 | -1.431189 | 8.104146 | 1.812194 | 8.864419 | 1.867541
0 | 1 | 0.159653 | 12.78784 | 2.233167 | 8.154018 | 2.023708
3 | 1 | 0.03435624 | -1.62227 | 2.004549 | 8.172327 | 2.012807
4 | 1 | 1.915278 | 14.09091 | 2.099916 | 13.08068 | 2.144321
13 | 1 | 0.997404 | 15.04579 | 2.141368 | 9.376572 | 2.076498
16 | 1 | -1.10641 | 3.588599 | 1.849456 | 9.281961 | 1.920097
35 | 1 | 0.04054069 | 12.07413 | 1.89848 | 8.171423 | 2.013345
42 | 1 | -3.566431 | 5.690016 | 1.614397 | 19.95685 | 2.185672
46 | 1 | 0.5184936 | 6.783353 | 1.849466 | 8.101583 | 2.054927
48 | 1 | 0.07560245 | 22.70664 | 1.995319 | 8.1663 | 2.016396
49 | 1 | -1.074109 | 7.136171 | 1.923874 | 9.205156 | 1.934494
6 | 2 | -0.4686806 | 15.25537 | 1.921084 | 7.401925 | 2.026741
7 | 2 | -0.4969077 | -5.73607 | 2.041298 | 7.369553 | 2.037329
27 | 2 | -0.5466664 | 7.298855 | 2.108727 | 7.312487 | 2.034252
57 | 2 | -0.2063613 | 25.89301 | 1.938224 | 7.774507 | 1.935261
58 | 2 | 1.851578 | 7.277611 | 2.150416 | 13.436 | 2.110006
59 | 2 | 0.9240255 | 11.60774 | 2.12809 | 9.438051 | 2.003542
72 | 2 | 0.3832872 | 10.73679 | 2.001163 | 8.677896 | 2.017993
82 | 2 | -0.3956433 | 18.71909 | 1.999821 | 7.485688 | 1.992747
91 | 2 | 0.67473 | 1.520551 | 2.241286 | 8.541397 | 2.069658
97 | 2 | -0.5618004 | 24.30755 | 1.825974 | 7.295131 | 1.995177
5 | 3 | -0.2329673 | 3.802354 | 2.089253 | 8.379197 | 1.989208
8 | 3 | 0.4970285 | 16.01531 | 2.034795 | 8.01161 | 2.042569
11 | 3 | 1.378822 | 25.50984 | 2.05861 | 10.68211 | 2.103961
28 | 3 | -1.114382 | 8.195716 | 1.779997 | 10.11017 | 1.92457
29 | 3 | -1.741068 | 6.366607 | 1.836346 | 10.43466 | 1.855969
39 | 3 | -0.3054939 | 10.09884 | 1.899434 | 8.415718 | 1.983907
55 | 3 | 0.6272403 | 13.89262 | 2.002287 | 7.946043 | 2.052087
56 | 3 | 0.7018174 | 4.197331 | 2.101091 | 8.034023 | 2.059579
70 | 3 | -1.253862 | 0.7207904 | 1.888273 | 10.27569 | 1.909301
79 | 3 | 0.1965097 | 4.651706 | 1.972825 | 8.162935 | 2.020602
2 | 4 | -1.3733 | 18.15338 | 1.74788 | 7.207655 | 1.912024
9 | 4 | 0.8866774 | 6.602325 | 1.880289 | 9.550738 | 2.108464
33 | 4 | -0.5044962 | 14.14553 | 1.930078 | 7.609622 | 1.981634
44 | 4 | -0.8740538 | 18.00438 | 1.853629 | 6.78198 | 1.957014
45 | 4 | -0.9906746 | 25.84626 | 1.942736 | 6.881414 | 1.956707
50 | 4 | 0.3958934 | 20.58622 | 2.053086 | 8.549351 | 2.044329
63 | 4 | 0.07461524 | 13.95644 | 1.883365 | 8.630213 | 2.02153
65 | 4 | -0.1473263 | -2.342986 | 1.869152 | 8.642109 | 1.986153
84 | 4 | 1.085003 | -6.558831 | 2.070877 | 10.30217 | 2.116964
98 | 4 | 2.675038 | 21.14817 | 2.289771 | 15.6111 | 2.185108
1 | 5 | 1.396488 | 6.925234 | 2.139923 | 11.0199 | 2.106766
15 | 5 | -0.2718578 | -1.208467 | 1.763472 | 9.276445 | 1.984552
20 | 5 | -0.5066677 | 8.487611 | 2.064715 | 8.896865 | 1.986428
22 | 5 | 1.270443 | 14.06853 | 2.157157 | 10.65124 | 2.093399
26 | 5 | 1.202839 | 28.80765 | 1.963034 | 10.45016 | 2.083746
30 | 5 | 1.214255 | 15.48627 | 2.117017 | 10.48411 | 2.085376
54 | 5 | -0.4188989 | 3.023557 | 1.953626 | 9.174856 | 1.985727
66 | 5 | 0.486179 | -2.524234 | 2.123221 | 9.380827 | 2.057218
67 | 5 | 0.5731551 | -10.73857 | 2.080441 | 9.380131 | 2.07174
92 | 5 | -0.4658729 | 8.044333 | 2.140763 | 9.026074 | 1.986102
12 | 6 | 0.6702847 | 6.265519 | 2.002575 | 8.745188 | 2.077461
18 | 6 | -0.8880145 | 3.032731 | 2.000866 | 9.54493 | 1.93679
19 | 6 | 0.269176 | -0.6642903 | 2.114423 | 9.044739 | 2.036972
38 | 6 | -0.6646498 | -15.06409 | 1.810533 | 9.460093 | 1.958873
62 | 6 | -1.026075 | 6.642969 | 1.999153 | 9.569222 | 1.923141
80 | 6 | 0.4105434 | 11.65842 | 2.206878 | 8.931843 | 2.026588
81 | 6 | -0.8425818 | 3.31822 | 1.850882 | 9.527674 | 1.941282
85 | 6 | -0.1281452 | 7.050792 | 1.785248 | 9.343365 | 2.010602
96 | 6 | 0.5756366 | 12.97415 | 2.180506 | 8.799999 | 2.014462
99 | 6 | -0.1714844 | -0.8791522 | 1.88367 | 9.374046 | 2.006413
10 | 7 | -0.03118763 | 2.134243 | 1.990193 | 8.343207 | 1.98035
21 | 7 | 1.135092 | 7.052566 | 2.057551 | 10.09075 | 2.097544
40 | 7 | -2.087942 | 18.67912 | 1.80354 | 6.869779 | 1.772694
41 | 7 | -0.03902152 | 13.76549 | 2.067924 | 8.331094 | 1.980497
68 | 7 | 0.2201779 | 10.21768 | 1.996449 | 8.6422 | 2.008319
69 | 7 | -0.4557987 | 19.4876 | 2.052258 | 7.686612 | 1.988328
73 | 7 | 0.0003583791 | 19.02462 | 2.038208 | 8.391989 | 1.979757
83 | 7 | -0.2537836 | 17.87005 | 1.934475 | 7.998997 | 1.984532
86 | 7 | -1.467458 | 19.23234 | 2.052001 | 7.540171 | 1.849442
90 | 7 | -0.2763673 | 2.764384 | 1.963824 | 7.964075 | 1.984957
24 | 8 | 1.984378 | 16.17916 | 2.022115 | 12.96955 | 2.195766
32 | 8 | 1.310856 | 17.92385 | 2.340039 | 11.00259 | 2.099919
37 | 8 | 0.8945181 | 2.72309 | 2.103075 | 8.576468 | 2.081022
51 | 8 | 1.850569 | 15.1991 | 2.129415 | 12.57877 | 2.176725
71 | 8 | 1.347083 | 9.084067 | 2.071022 | 11.10839 | 2.105074
74 | 8 | 0.5218405 | 21.00762 | 1.963569 | 7.308251 | 2.050334
87 | 8 | 0.110006 | 11.02047 | 2.04005 | 9.132688 | 2.035795
88 | 8 | 0.4203039 | 8.958583 | 2.032281 | 7.647329 | 2.052642
93 | 8 | -0.5978171 | -11.44441 | 1.864306 | 8.883494 | 1.959205
95 | 8 | 0.08196344 | 7.174012 | 2.128796 | 9.136191 | 2.03276
14 | 9 | -1.032322 | -0.3304017 | 2.082357 | 8.379818 | 1.88542
23 | 9 | -0.08553083 | 6.855989 | 2.056223 | 9.43316 | 1.944991
25 | 9 | -0.5106306 | -0.06398673 | 2.033418 | 8.986248 | 1.998108
31 | 9 | 0.7398573 | 4.725581 | 2.242472 | 8.736192 | 2.068755
34 | 9 | 1.714347 | 9.042582 | 2.161517 | 12.58662 | 2.135894
36 | 9 | -0.3453999 | 5.651326 | 2.276116 | 9.688262 | 1.965555
43 | 9 | -0.4736887 | 15.43449 | 1.956129 | 9.291745 | 1.99083
77 | 9 | 0.323637 | 4.380295 | 1.899515 | 8.840558 | 2.07716
78 | 9 | -0.0949732 | 4.457666 | 2.097608 | 9.446836 | 1.941619
94 | 9 | 1.694116 | 10.8235 | 2.214965 | 12.50906 | 2.1345

## cs4
| folds | MXene Mass Percentage | CNT Mass Percentage | Thickness nm | Stretching length during synthesis (x axis, Value of 0 for 0D) | Stretching length during synthesis (y axis, Value of 0 for 0D) | Substrate Youngs Modulus | Substrate Poission Ratio | a | b | c | e | P_a | P_b | P_c | P_e | ./excel/Data_loader_poly4_caa_120219.xlsx | shared_layers | ts_layers | cs_layers | learning_rate | optimizer | epochs | batch_size | activation | reg_l1 | reg_l2 | verbose
0 | 0 | 1 | 0 | 120 | 0 | 0 | 900000 | 0.49 | 1.012141 | 0.006219478 | 10 | 20 | 0.9660866 | -0.006009411 | 77.05996 | 125.8821 | 0 | 10 | 10 | 10 | 0.001 | Adam | 2000 | 16 | relu | 0 | 0 | 0
14 | 0 | 0.98 | 0.02 | 1800 | 0.5 | 0.5 | 2000000 | 0.5 | 0.8426027 | 2.145491e-06 | 86.66667 | 200 | 1.789895 | -0.006373599 | 109.6431 | 196.1129 | 1 |  |  | 10
5 | 1 | 0.45 | 0.45 | 120 | 3 | 0.5 | 900000 | 0.49 | 0.2349146 | 2.596896e-07 | 414.28571 | 571.42857 | 0.9814031 | 0.0004253897 | 384.8676 | 533.4779
17 | 1 | 1 | 0 | 240 | 0.5 | 0.5 | 2000000 | 0.5 | 1.632044 | 7.287806e-06 | 146.66667 | 253.33336 | 1.580674 | 0.001175872 | 136.8492 | 226.708
3 | 2 | 0.45 | 0.45 | 120 | 1 | 0.5 | 900000 | 0.49 | 0.9491521 | 3.983023e-06 | 152.5 | 243.75 | 2.847857 | 0.01688187 | 157.0692 | 240.5894 |  | mse | mse_norm
4 | 2 | 0.45 | 0.45 | 120 | 2 | 0.5 | 900000 | 0.49 | 0.2495452 | 5.396972e-06 | 260 | 350 | 1.763524 | 0.004705116 | 283.4837 | 395.6616 | Folds avg | 924.3657 | 924.3657
9 | 3 | 0.45 | 0.45 | 120 | 0.5 | 0.5 | 900000 | 0.49 | 11.97005 | 5.817108e-05 | 100 | 135 | 0.1522469 | 0.008526766 | 67.62131 | 182.1437 | Overall | 970.1681 | 9380.817
11 | 3 | 0.63 | 0.27 | 120 | 1 | 0.5 | 900000 | 0.49 | 0.1001978 | 5.002045e-08 | 120 | 220 | 3.193269 | -0.001495398 | 139.3969 | 237.2693
1 | 4 | 0.5 | 0.5 | 120 | 0.5 | 0.5 | 900000 | 0.49 | 0.1123516 | 8.199809e-08 | 50 | 160 | 3.116782 | -0.0006949035 | 99.64436 | 217.2513
16 | 4 | 1 | 0 | 630 | 0.5 | 0.5 | 2000000 | 0.5 | 1.476408 | 1.000043e-05 | 133.33333 | 233.33335 | 1.342779 | -0.002392094 | 109.2135 | 235.653
8 | 5 | 0.83 | 0 | 120 | 0.5 | 0.5 | 900000 | 0.49 | 5.361662 | 5.210396e-05 | 130 | 210 | 1.632586 | 0.03780845 | 105.5291 | 139.7651
10 | 5 | 0.83 | 0 | 120 | 0.5 | 0.5 | 2000000 | 0.5 | 0.0229823 | 7.926015e-09 | 90 | 190 | 1.677901 | -0.01829368 | 148.2569 | 261.1865
2 | 6 | 0.45 | 0.45 | 120 | 0.5 | 0.5 | 900000 | 0.49 | 0.2210243 | 9.8798e-08 | 40 | 160 | 3.072949 | -0.01324534 | 119.4136 | 186.8861
7 | 6 | 0.45 | 0.45 | 120 | 5 | 0.5 | 900000 | 0.49 | 0.03809251 | 2.299699e-08 | 683.33333 | 866.66667 | -2.142027 | -0.01144598 | 579.8453 | 786.3192
12 | 7 | 1 | 0 | 1800 | 0.5 | 0.5 | 2000000 | 0.5 | 2.057014 | 9.254221e-06 | 100 | 200 | 0.8435686 | 0.005546303 | 98.90328 | 198.845
13 | 7 | 0.99 | 0.01 | 1800 | 0.5 | 0.5 | 2000000 | 0.5 | 1.498375 | 8.04363e-06 | 106.66667 | 200 | 0.8461025 | 0.004409822 | 99.31406 | 199.6266
15 | 8 | 1 | 0 | 1400 | 0.5 | 0.5 | 2000000 | 0.5 | 0.9934452 | 3.900029e-06 | 86.66667 | 213.33334 | 0.9376045 | 0.001423554 | 102.74 | 209.3175
18 | 8 | 1 | 0 | 120 | 0.5 | 0.5 | 2000000 | 0.5 | 2.132667 | 9.153276e-06 | 160 | 260.00003 | 0.8976625 | 0.0005125273 | 120.5323 | 229.3964
6 | 9 | 0.45 | 0.45 | 120 | 4 | 0.5 | 900000 | 0.49 | 0.04142745 | 7.531102e-07 | 550 | 700 | -0.02426693 | -0.001038935 | 542.9882 | 712.9349

## cs5
| folds | MXene Mass Percentage | CNT Mass Percentage | Thickness nm | Stretching length during synthesis (x axis, Value of 0 for 0D) | Stretching length during synthesis (y axis, Value of 0 for 0D) | Substrate Youngs Modulus | Substrate Poission Ratio | c | e | m | ea | P_c | P_e | P_m | P_ea | ./excel/Data_loader_lp4_caa_150219.xlsx | shared_layers | ts_layers | cs_layers | learning_rate | optimizer | epochs | batch_size | activation | reg_l1 | reg_l2 | verbose
3 | 0 | 0.45 | 0.45 | 120 | 1 | 0.5 | 900000 | 0.49 | 152.5 | 243.75 | 7.147007 | 3252.044 | 89.00262 | 152.0532 | 8.647337 | 3069.518 | 0 | 10 | 10 | 10 | 0.001 | Adam | 2000 | 16 | relu | 0 | 0 | 0
18 | 0 | 1 | 0 | 120 | 0.5 | 0.5 | 2000000 | 0.5 | 160 | 260.00003 | 20.87859 | 10045.77 | 195.5829 | 320.3791 | 14.96468 | 8031.864 | 1 |  |  | 10
1 | 1 | 0.5 | 0.5 | 120 | 0.5 | 0.5 | 900000 | 0.49 | 50 | 160 | 0.3358692 | 228.0457 | 218.6913 | 291.5014 | 8.739199 | 3163.984
12 | 1 | 1 | 0 | 1800 | 0.5 | 0.5 | 2000000 | 0.5 | 100 | 200 | 21.00966 | 9419.267 | 69.50619 | 174.2541 | 20.47128 | 7968.926
14 | 2 | 0.98 | 0.02 | 1800 | 0.5 | 0.5 | 2000000 | 0.5 | 86.66667 | 200 | 7.238914 | 4451.203 | 179.4574 | 189.4046 | 22.41032 | 8699.949 |  | mse | mse_norm
17 | 2 | 1 | 0 | 240 | 0.5 | 0.5 | 2000000 | 0.5 | 146.66667 | 253.33336 | 19.746 | 10968.51 | 175.4196 | 212.2633 | 20.64293 | 7882.342 | Folds avg | 11629369.0 | 11629369.0
4 | 3 | 0.45 | 0.45 | 120 | 2 | 0.5 | 900000 | 0.49 | 260 | 350 | 8.307181 | 3091.013 | 296.9936 | 361.1051 | 11.93094 | 2649.192 | Overall | 11744170.4 | 555.5105
5 | 3 | 0.45 | 0.45 | 120 | 3 | 0.5 | 900000 | 0.49 | 414.28571 | 571.42857 | 2.298719 | 3654.399 | 331.4834 | 402.878 | 13.05503 | 2744.729
6 | 4 | 0.45 | 0.45 | 120 | 4 | 0.5 | 900000 | 0.49 | 550 | 700 | 5.246925 | 3373.195 | 313.6607 | 444.962 | 3.922528 | 2143.437
8 | 4 | 0.83 | 0 | 120 | 0.5 | 0.5 | 900000 | 0.49 | 130 | 210 | 59.99663 | 28258.84 | 167.0793 | 260.7274 | 9.73636 | 2686.588
7 | 5 | 0.45 | 0.45 | 120 | 5 | 0.5 | 900000 | 0.49 | 683.33333 | 866.66667 | 0.3283111 | 1593.756 | 132.4109 | 197.3409 | 14.66326 | 4580.675
16 | 5 | 1 | 0 | 630 | 0.5 | 0.5 | 2000000 | 0.5 | 133.33333 | 233.33335 | 21.95731 | 8805.083 | 176.4318 | 310.9382 | 20.93481 | 7986.467
9 | 6 | 0.45 | 0.45 | 120 | 0.5 | 0.5 | 900000 | 0.49 | 100 | 135 | 17.07794 | 1384.204 | 93.14731 | 142.7578 | 4.337297 | 3562.324
10 | 6 | 0.83 | 0 | 120 | 0.5 | 0.5 | 2000000 | 0.5 | 90 | 190 | 0.03921478 | 28.03736 | 193.0093 | 344.4056 | 25.12151 | 9942.405
13 | 7 | 0.99 | 0.01 | 1800 | 0.5 | 0.5 | 2000000 | 0.5 | 106.66667 | 200 | 14.89182 | 6625.03 | 77.30685 | 166.9222 | 21.27832 | 8576.8125
15 | 7 | 1 | 0 | 1400 | 0.5 | 0.5 | 2000000 | 0.5 | 86.66667 | 213.33334 | 17.22592 | 9181.054 | 84.16818 | 176.253 | 21.10695 | 8716.964
0 | 8 | 1 | 0 | 120 | 0 | 0 | 900000 | 0.49 | 10 | 20 | 13.74963 | 110.955 | 132.1371 | 223.6037 | 14.23933 | 5619.989
2 | 8 | 0.45 | 0.45 | 120 | 0.5 | 0.5 | 900000 | 0.49 | 40 | 160 | 0.5706649 | 530.1749 | 106.6097 | 149.7441 | 10.0449 | 3322.216
11 | 9 | 0.63 | 0.27 | 120 | 1 | 0.5 | 900000 | 0.49 | 120 | 220 | 0.2026397 | 120.5641 | 137.028 | 239.1567 | 14.97185 | 6268.06

## cs6
| folds | MXene Mass Percentage | CNT Mass Percentage | Thickness nm | Stretching length during synthesis (x axis, Value of 0 for 0D) | Stretching length during synthesis (y axis, Value of 0 for 0D) | Substrate Youngs Modulus | Substrate Poission Ratio | c | e | m | ea | P_c | P_e | P_m | P_ea | ./excel/Data_loader_lp4_caa_150219.xlsx | shared_layers | ts_layers | cs_layers | learning_rate | optimizer | epochs | batch_size | activation | reg_l1 | reg_l2 | verbose
6 | 0 | 0.45 | 0.45 | 120 | 4 | 0.5 | 900000 | 0.49 | 550 | 700 | 5.246925 | 3373.195 | 527.0024 | 718.3301 | 1.435567 | 1268.778 | 0 | 10 | 10 | 10 | 0.001 | Adam | 2000 | 16 | relu | 0 | 0 | 0
17 | 0 | 1 | 0 | 240 | 0.5 | 0.5 | 2000000 | 0.5 | 146.66667 | 253.33336 | 19.746 | 10968.51 | 129.462 | 232.2988 | 16.60246 | 7296.672 | 1 |  |  | 10
1 | 1 | 0.5 | 0.5 | 120 | 0.5 | 0.5 | 900000 | 0.49 | 50 | 160 | 0.3358692 | 228.0457 | 120.7576 | 226.0103 | 6.576119 | 1133.758
18 | 1 | 1 | 0 | 120 | 0.5 | 0.5 | 2000000 | 0.5 | 160 | 260.00003 | 20.87859 | 10045.77 | 132.618 | 211.8121 | 13.17475 | 6052.464
2 | 2 | 0.45 | 0.45 | 120 | 0.5 | 0.5 | 900000 | 0.49 | 40 | 160 | 0.5706649 | 530.1749 | 42.84188 | 138.7937 | 3.813727 | 2162.217 |  | mse | mse_norm
4 | 2 | 0.45 | 0.45 | 120 | 2 | 0.5 | 900000 | 0.49 | 260 | 350 | 8.307181 | 3091.013 | 251.0596 | 371.4461 | 3.332406 | 2109.964 | Folds avg | 17838056.5 | 434.4511
3 | 3 | 0.45 | 0.45 | 120 | 1 | 0.5 | 900000 | 0.49 | 152.5 | 243.75 | 7.147007 | 3252.044 | 141.2662 | 259.1027 | 4.25628 | 1942.973 | Overall | 18773335.8 | 455.6884
16 | 3 | 1 | 0 | 630 | 0.5 | 0.5 | 2000000 | 0.5 | 133.33333 | 233.33335 | 21.95731 | 8805.083 | 104.8738 | 185.3563 | 16.1421 | 7369.353
0 | 4 | 1 | 0 | 120 | 0 | 0 | 900000 | 0.49 | 10 | 20 | 13.74963 | 110.955 | 166.3878 | 175.6889 | 45.58944 | 21502.57
10 | 4 | 0.83 | 0 | 120 | 0.5 | 0.5 | 2000000 | 0.5 | 90 | 190 | 0.03921478 | 28.03736 | 130.6706 | 240.7613 | 20.44445 | 10154.25
5 | 5 | 0.45 | 0.45 | 120 | 3 | 0.5 | 900000 | 0.49 | 414.28571 | 571.42857 | 2.298719 | 3654.399 | 416.3227 | 551.904 | 5.260354 | 2782.781
11 | 5 | 0.63 | 0.27 | 120 | 1 | 0.5 | 900000 | 0.49 | 120 | 220 | 0.2026397 | 120.5641 | 135.4859 | 235.5519 | 27.4536 | 12189.62
9 | 6 | 0.45 | 0.45 | 120 | 0.5 | 0.5 | 900000 | 0.49 | 100 | 135 | 17.07794 | 1384.204 | 116.854 | 168.7964 | 0.6481436 | 728.5489
14 | 6 | 0.98 | 0.02 | 1800 | 0.5 | 0.5 | 2000000 | 0.5 | 86.66667 | 200 | 7.238914 | 4451.203 | 108.9618 | 205.4776 | 15.73217 | 7679.631
12 | 7 | 1 | 0 | 1800 | 0.5 | 0.5 | 2000000 | 0.5 | 100 | 200 | 21.00966 | 9419.267 | 98.84524 | 196.7178 | 14.35321 | 6333.313
13 | 7 | 0.99 | 0.01 | 1800 | 0.5 | 0.5 | 2000000 | 0.5 | 106.66667 | 200 | 14.89182 | 6625.03 | 96.86458 | 191.5915 | 13.39153 | 5946.675
8 | 8 | 0.83 | 0 | 120 | 0.5 | 0.5 | 900000 | 0.49 | 130 | 210 | 59.99663 | 28258.84 | 51.7761 | 126.8601 | 8.645599 | 2754.806
15 | 8 | 1 | 0 | 1400 | 0.5 | 0.5 | 2000000 | 0.5 | 86.66667 | 213.33334 | 17.22592 | 9181.054 | 98.84398 | 202.4977 | 15.12482 | 6636.381
7 | 9 | 0.45 | 0.45 | 120 | 5 | 0.5 | 900000 | 0.49 | 683.33333 | 866.66667 | 0.3283111 | 1593.756 | 629.1938 | 829.6801 | 3.960018 | 2110.175

## cs7
| folds | MXene Mass Percentage | CNT Mass Percentage | Thickness nm | Stretching length during synthesis (x axis, Value of 0 for 0D) | Stretching length during synthesis (y axis, Value of 0 for 0D) | Substrate Youngs Modulus | Substrate Poission Ratio | c | e | m | ea | ey | P_c | P_e | P_m | P_ea | P_ey | ./excel/Data_loader_lp4_caa_150219.xlsx | shared_layers | ts_layers | cs_layers | learning_rate | optimizer | epochs | batch_size | activation | reg_l1 | reg_l2 | verbose
17 | 0 | 1 | 0 | 240 | 0.5 | 0.5 | 2000000 | 0.5 | 146.66667 | 253.33336 | 19.746 | 10968.51 | 1138.61039 | 210.0544 | 320.1867 | 16.97518 | 5704.885 | 781.5396 | 0 | 10 | 10 | 10 | 0.001 | Adam | 500 | 16 | relu | 0 | 0 | 0
18 | 0 | 1 | 0 | 120 | 0.5 | 0.5 | 2000000 | 0.5 | 160 | 260.00003 | 20.87859 | 10045.77 | 1138.61039 | 207.3665 | 316.5473 | 16.76672 | 5630.343 | 771.6171 | 1 |  |  | 10
2 | 1 | 0.45 | 0.45 | 120 | 0.5 | 0.5 | 900000 | 0.49 | 40 | 160 | 0.5706649 | 530.1749 | 48.9 | 114.2541 | 180.0154 | 7.705491 | 3944.939 | 483.0544
3 | 1 | 0.45 | 0.45 | 120 | 1 | 0.5 | 900000 | 0.49 | 152.5 | 243.75 | 7.147007 | 3252.044 | 385.67826 | 117.4415 | 185.0605 | 8.031046 | 4055.189 | 496.6466
9 | 2 | 0.45 | 0.45 | 120 | 0.5 | 0.5 | 900000 | 0.49 | 100 | 135 | 17.07794 | 1384.204 | 509.94891 | 111.3634 | 182.0059 | 7.073667 | 3689.67 | 438.6286 |  | mse | mse_norm
13 | 2 | 0.99 | 0.01 | 1800 | 0.5 | 0.5 | 2000000 | 0.5 | 106.66667 | 200 | 14.89182 | 6625.03 | 785.08247 | 232.2904 | 380.2508 | 19.06418 | 7810.431 | 913.1071 | Folds avg | 8251894.7 | 8251894.7
1 | 3 | 0.5 | 0.5 | 120 | 0.5 | 0.5 | 900000 | 0.49 | 50 | 160 | 0.3358692 | 228.0457 | 23.95162 | 166.0511 | 256.4336 | 9.235816 | 3341.418 | 566.275 | Overall | 8647361.4 | 677.7443
15 | 3 | 1 | 0 | 1400 | 0.5 | 0.5 | 2000000 | 0.5 | 86.66667 | 213.33334 | 17.22592 | 9181.054 | 1138.61039 | 276.0529 | 426.0941 | 14.52285 | 5590.575 | 954.4399
0 | 4 | 1 | 0 | 120 | 0 | 0 | 900000 | 0.49 | 10 | 20 | 13.74963 | 110.955 | 74.13158 | 66.88587 | 122.0423 | 6.569775 | 3008.146 | 380.3597
7 | 4 | 0.45 | 0.45 | 120 | 5 | 0.5 | 900000 | 0.49 | 683.33333 | 866.66667 | 0.3283111 | 1593.756 | 38.92419 | 104.6763 | 200.5367 | 8.012898 | 4896.227 | 615.6666
4 | 5 | 0.45 | 0.45 | 120 | 2 | 0.5 | 900000 | 0.49 | 260 | 350 | 8.307181 | 3091.013 | 372.94958 | 158.6209 | 240.8717 | 8.871758 | 3840.855 | 536.3161
14 | 5 | 0.98 | 0.02 | 1800 | 0.5 | 0.5 | 2000000 | 0.5 | 86.66667 | 200 | 7.238914 | 4451.203 | 465.66667 | 258.3089 | 403.2904 | 22.61455 | 7884.686 | 996.813
6 | 6 | 0.45 | 0.45 | 120 | 4 | 0.5 | 900000 | 0.49 | 550 | 700 | 5.246925 | 3373.195 | 387.34951 | 108.4793 | 183.9466 | 7.432733 | 3681.48 | 437.9296
8 | 6 | 0.83 | 0 | 120 | 0.5 | 0.5 | 900000 | 0.49 | 130 | 210 | 59.99663 | 28258.84 | 2726.273 | 97.88464 | 170.233 | 6.690063 | 3393.012 | 404.836
5 | 7 | 0.45 | 0.45 | 120 | 3 | 0.5 | 900000 | 0.49 | 414.28571 | 571.42857 | 2.298719 | 3654.399 | 199.398 | 113.4632 | 186.645 | 8.887344 | 4237.854 | 525.5338
11 | 7 | 0.63 | 0.27 | 120 | 1 | 0.5 | 900000 | 0.49 | 120 | 220 | 0.2026397 | 120.5641 | 14.94796 | 109.2824 | 180.8729 | 8.677145 | 4110.964 | 510.6524
10 | 8 | 0.83 | 0 | 120 | 0.5 | 0.5 | 2000000 | 0.5 | 90 | 190 | 0.03921478 | 28.03736 | 2.992248 | 219.1056 | 344.9183 | 13.4768 | 7186.792 | 839.6216
16 | 8 | 1 | 0 | 630 | 0.5 | 0.5 | 2000000 | 0.5 | 133.33333 | 233.33335 | 21.95731 | 8805.083 | 1138.61039 | 229.7087 | 361.7926 | 15.0509 | 7566.291 | 883.8358
12 | 9 | 1 | 0 | 1800 | 0.5 | 0.5 | 2000000 | 0.5 | 100 | 200 | 21.00966 | 9419.267 | 1138.61039 | 233.5175 | 376.0612 | 21.40164 | 7524.63 | 911.3057

## cs8
| folds | MXene Mass Percentage | CNT Mass Percentage | Thickness nm | Stretching length during synthesis (x axis, Value of 0 for 0D) | Stretching length during synthesis (y axis, Value of 0 for 0D) | Substrate Youngs Modulus | Substrate Poission Ratio | c | e | m | ea | ey | P_c | P_e | P_m | P_ea | P_ey | ./excel/Data_loader_lp4_caa_150219.xlsx | shared_layers | ts_layers | cs_layers | learning_rate | optimizer | epochs | batch_size | activation | reg_l1 | reg_l2 | verbose
4 | 0 | 0.45 | 0.45 | 120 | 2 | 0.5 | 900000 | 0.49 | 260 | 350 | 8.307181 | 3091.013 | 372.94958 | 128.9499 | 195.5494 | 7.672495 | 3950.872 | 459.47 | 0 | 10 | 10 | 10 | 0.001 | Adam | 500 | 16 | relu | 0 | 0 | 0
15 | 0 | 1 | 0 | 1400 | 0.5 | 0.5 | 2000000 | 0.5 | 86.66667 | 213.33334 | 17.22592 | 9181.054 | 1138.61039 | 252.7041 | 382.6055 | 16.4224 | 7819.231 | 904.8678 | 1 |  |  | 10
5 | 1 | 0.45 | 0.45 | 120 | 3 | 0.5 | 900000 | 0.49 | 414.28571 | 571.42857 | 2.298719 | 3654.399 | 199.398 | 85.16123 | 147.6043 | 8.801322 | 4202.562 | 496.7208
7 | 1 | 0.45 | 0.45 | 120 | 5 | 0.5 | 900000 | 0.49 | 683.33333 | 866.66667 | 0.3283111 | 1593.756 | 38.92419 | 95.21752 | 166.6673 | 9.644343 | 4703.15625 | 556.5243
6 | 2 | 0.45 | 0.45 | 120 | 4 | 0.5 | 900000 | 0.49 | 550 | 700 | 5.246925 | 3373.195 | 387.34951 | 108.426 | 178.0273 | 4.886439 | 3427.555 | 407.1273 |  | mse | mse_norm
8 | 2 | 0.83 | 0 | 120 | 0.5 | 0.5 | 900000 | 0.49 | 130 | 210 | 59.99663 | 28258.84 | 2726.273 | 106.0642 | 175.4338 | 6.147877 | 3355.872 | 394.8474 | Folds avg | 8296593.0 | 8296593.0
9 | 3 | 0.45 | 0.45 | 120 | 0.5 | 0.5 | 900000 | 0.49 | 100 | 135 | 17.07794 | 1384.204 | 509.94891 | 98.99791 | 160.53 | 5.752952 | 3624.218 | 399.821 | Overall | 8701858.4 | 699.596
16 | 3 | 1 | 0 | 630 | 0.5 | 0.5 | 2000000 | 0.5 | 133.33333 | 233.33335 | 21.95731 | 8805.083 | 1138.61039 | 191.5688 | 324.0066 | 12.50519 | 7181.144 | 785.0645
3 | 4 | 0.45 | 0.45 | 120 | 1 | 0.5 | 900000 | 0.49 | 152.5 | 243.75 | 7.147007 | 3252.044 | 385.67826 | 99.10105 | 164.5532 | 11.23804 | 3707.367 | 445.9097
11 | 4 | 0.63 | 0.27 | 120 | 1 | 0.5 | 900000 | 0.49 | 120 | 220 | 0.2026397 | 120.5641 | 14.94796 | 103.4024 | 174.9638 | 11.74539 | 3943.498 | 474.4213
17 | 5 | 1 | 0 | 240 | 0.5 | 0.5 | 2000000 | 0.5 | 146.66667 | 253.33336 | 19.746 | 10968.51 | 1138.61039 | 189.7878 | 329.3127 | 12.16126 | 6294.104 | 727.4774
18 | 5 | 1 | 0 | 120 | 0.5 | 0.5 | 2000000 | 0.5 | 160 | 260.00003 | 20.87859 | 10045.77 | 1138.61039 | 187.1592 | 325.0417 | 12.20941 | 6211.961 | 718.1596
1 | 6 | 0.5 | 0.5 | 120 | 0.5 | 0.5 | 900000 | 0.49 | 50 | 160 | 0.3358692 | 228.0457 | 23.95162 | 108.9674 | 172.2706 | 10.40766 | 4333.278 | 504.4374
10 | 6 | 0.83 | 0 | 120 | 0.5 | 0.5 | 2000000 | 0.5 | 90 | 190 | 0.03921478 | 28.03736 | 2.992248 | 191.8231 | 310.7649 | 18.07658 | 7728.96 | 906.9733
13 | 7 | 0.99 | 0.01 | 1800 | 0.5 | 0.5 | 2000000 | 0.5 | 106.66667 | 200 | 14.89182 | 6625.03 | 785.08247 | 236.0163 | 384.2664 | 17.19612 | 8975.37 | 1051.417
14 | 7 | 0.98 | 0.02 | 1800 | 0.5 | 0.5 | 2000000 | 0.5 | 86.66667 | 200 | 7.238914 | 4451.203 | 465.66667 | 235.5693 | 383.5456 | 17.15466 | 8958.674 | 1049.521
0 | 8 | 1 | 0 | 120 | 0 | 0 | 900000 | 0.49 | 10 | 20 | 13.74963 | 110.955 | 74.13158 | 73.0975 | 123.866 | 7.194623 | 3023.028 | 340.8983
2 | 8 | 0.45 | 0.45 | 120 | 0.5 | 0.5 | 900000 | 0.49 | 40 | 160 | 0.5706649 | 530.1749 | 48.9 | 95.13453 | 158.4073 | 10.32955 | 3898.64 | 439.7242
12 | 9 | 1 | 0 | 1800 | 0.5 | 0.5 | 2000000 | 0.5 | 100 | 200 | 21.00966 | 9419.267 | 1138.61039 | 226.0221 | 368.0684 | 12.90904 | 7726.286 | 869.5906

## ann
| folds | MXene Mass Percentage | CNT Mass Percentage | Thickness nm | Stretching length during synthesis (x axis, Value of 0 for 0D) | Stretching length during synthesis (y axis, Value of 0 for 0D) | Substrate Youngs Modulus | Substrate Poission Ratio | 0 | 1 | 2 | 3 | 4 | 5 | 6 | 7 | 8 | 9 | 10 | 11 | 12 | 13 | 14 | 15 | 16 | 17 | 18 | 19 | 20 | P_0 | P_1 | P_2 | P_3 | P_4 | P_5 | P_6 | P_7 | P_8 | P_9 | P_10 | P_11 | P_12 | P_13 | P_14 | P_15 | P_16 | P_17 | P_18 | P_19 | P_20 | ./excel/Data_loader_spline.xlsx | shared_layers | ts_layers | cs_layers | learning_rate | optimizer | epochs | batch_size | activation | reg_l1 | reg_l2 | verbose
7 | 0 | 0.45 | 0.45 | 120 | 5 | 0.5 | 900000 | 0.49 | 866.66667 | 0 | 0.02468695 | 0.0254515 | 0.04883999 | 0.06424793 | 0.06895182 | 0.1143023 | 0.1932083 | 0.2680164 | 0.346362 | 0.4544513 | 0.6699141 | 1.088265 | 1.841069 | 2.424205 | 3.676034 | 5.174275 | 7.00608 | 10.05694 | 38.92419 | 49.10485 | 0.04279025 | 0.1012065 | -0.08716529 | -0.2427747 | 0.6157297 | 1.210106 | 3.14348 | 4.254788 | 8.061468 | 12.48701 | 17.39405 | 22.95265 | 30.67 | 35.90945 | 35.03471 | 37.23565 | 48.67747 | 47.4188 | 44.71267 | 47.45301 | 0 | 10 | 10 | 10 | 0.001 | Adam | 500 | 16 | relu | 0 | 0 | 0
16 | 0 | 1 | 0 | 630 | 0.5 | 0.5 | 2000000 | 0.5 | 233.33335 | 0 | 0.6497071 | 1.112008 | 1.805758 | 2.705744 | 4.103435 | 5.841982 | 8.266999 | 11.64384 | 16.71748 | 23.75185 | 30.75554 | 45.92286 | 65.71168 | 86.17416 | 122.6843 | 244.6614 | 429.2848 | 730.7336 | 1138.61039 | 66.96634 | 0.03578969 | 0.6264395 | 0.8364003 | 1.373569 | 1.847754 | 2.487624 | 4.297761 | 7.29429 | 10.89256 | 16.89224 | 23.83504 | 31.82543 | 40.67036 | 47.61885 | 48.0654 | 49.36131 | 66.09619 | 64.10053 | 60.28619 | 63.37558 | 1 |  |  | 10
5 | 1 | 0.45 | 0.45 | 120 | 3 | 0.5 | 900000 | 0.49 | 571.42857 | 0 | 0.004410722 | 0.01493839 | 0.02206081 | 0.03520045 | 0.05903956 | 0.09590055 | 0.1560084 | 0.2485997 | 0.3951044 | 0.5676987 | 1.113734 | 2.894595 | 6.98372 | 10.1271 | 14.99492 | 25.13669 | 44.78466 | 78.12367 | 199.398 | 26.03312 | -0.005318671 | -0.01961588 | 0.2574018 | 0.4650266 | 1.078667 | 1.744633 | 3.179428 | 5.446036 | 8.204433 | 10.5979 | 15.38146 | 17.61566 | 18.21179 | 20.91206 | 25.04189 | 24.44696 | 24.48945 | 20.8356 | 22.78025 | 23.00797
6 | 1 | 0.45 | 0.45 | 120 | 4 | 0.5 | 900000 | 0.49 | 700 | 0 | 0.006336797 | 0.01524624 | 0.01643732 | 0.01722379 | 0.05096767 | 0.06804071 | 0.1171529 | 0.1324079 | 0.1864251 | 0.2654492 | 0.6312796 | 0.8479316 | 1.367339 | 4.14294 | 7.544455 | 14.14492 | 22.49908 | 130.3345 | 387.34951 | 27.24482 | -0.001587048 | 0.003595851 | 0.3074127 | 0.4950834 | 1.110234 | 1.807483 | 3.324341 | 5.738658 | 8.562698 | 11.1127 | 16.11695 | 18.47486 | 19.06751 | 21.87582 | 26.21347 | 25.6097 | 25.63131 | 21.80491 | 23.85893 | 24.09183
11 | 2 | 0.63 | 0.27 | 120 | 1 | 0.5 | 900000 | 0.49 | 220 | 0 | 0.001741634 | 0.004841345 | 0.008860617 | 0.0127494 | 0.0165286 | 0.0205243 | 0.02907206 | 0.04813084 | 0.1071834 | 0.2645568 | 0.9503027 | 1.804555 | 2.92466 | 4.33651 | 5.887933 | 7.434244 | 9.484836 | 11.99551 | 14.94796 | 25.68849 | 0.09590021 | 0.1810052 | 0.3604389 | 0.599086 | 0.9450257 | 1.236179 | 3.141592 | 4.986339 | 7.909108 | 10.97939 | 14.52698 | 16.54627 | 23.05942 | 17.97142 | 20.80886 | 25.62679 | 24.73096 | 25.81667 | 26.68011 | 26.23289 |  | mse | mse_norm
15 | 2 | 1 | 0 | 1400 | 0.5 | 0.5 | 2000000 | 0.5 | 213.33334 | 0 | 0.7951654 | 1.282386 | 2.152864 | 3.13803 | 4.917309 | 7.665623 | 11.39758 | 17.52367 | 26.05622 | 36.61923 | 51.01824 | 71.22191 | 110.1297 | 170.1395 | 230.476 | 380.2264 | 566.6552 | 807.5635 | 1138.61039 | 44.11983 | -0.1104883 | 0.5927805 | 1.029222 | 1.451321 | 2.111217 | 2.589569 | 5.51756 | 8.511234 | 12.83711 | 18.96742 | 24.64722 | 28.72645 | 39.96284 | 31.18743 | 35.375 | 44.36255 | 42.75219 | 44.79225 | 45.24485 | 45.47361 | Folds avg | 60223.45 | 60223.45
1 | 3 | 0.5 | 0.5 | 120 | 0.5 | 0.5 | 900000 | 0.49 | 160 | 0 | 0.003742781 | 0.01100809 | -0.001845271 | 0.05263504 | 0.2892902 | 0.6628993 | 1.113521 | 1.965377 | 2.62022 | 3.191305 | 4.26962 | 5.784913 | 6.963569 | 8.081628 | 12.82771 | 16.41934 | 17.14549 | 18.94394 | 23.95162 | 35.32207 | 0.05526115 | 0.1054935 | 0.19924 | 0.007246567 | 0.1773776 | 0.5520951 | 2.148351 | 3.87361 | 6.462003 | 9.811682 | 13.67214 | 18.62433 | 21.48611 | 28.40837 | 25.78164 | 30.66642 | 29.8832 | 25.98324 | 34.36166 | 34.67375 | Overall | 58923.62 | 32240.71
12 | 3 | 1 | 0 | 1800 | 0.5 | 0.5 | 2000000 | 0.5 | 200 | 0 | 0.97684 | 1.650764 | 2.426652 | 3.4222 | 4.529687 | 6.835235 | 10.29247 | 15.08005 | 23.36926 | 35.82563 | 53.76826 | 80.27969 | 111.4744 | 160.0785 | 215.2549 | 319.5962 | 490.359 | 788.2936 | 1138.61039 | 66.31298 | 0.07472914 | 0.7380804 | 1.190581 | 1.693226 | 2.535856 | 3.163063 | 5.42312 | 8.432721 | 12.87377 | 18.98125 | 26.37687 | 36.24844 | 39.62538 | 52.91185 | 47.72888 | 55.9511 | 56.26769 | 48.27633 | 63.39643 | 63.63957
10 | 4 | 0.83 | 0 | 120 | 0.5 | 0.5 | 2000000 | 0.5 | 190 | 0 | 0.002583979 | 0.03617571 | 0.0749354 | 0.09302326 | 0.09302326 | 0.1059432 | 0.118863 | 0.124031 | 0.1576227 | 0.25323 | 0.4186047 | 0.6589147 | 0.875969 | 1.103359 | 1.501292 | 1.824289 | 2.268734 | 2.671835 | 2.992248 | 46.78848 | 0.0874289 | 0.4622119 | 0.3911841 | 1.226403 | 1.934896 | 1.887313 | 4.659215 | 7.182259 | 11.37525 | 16.40337 | 22.51513 | 26.74001 | 35.23368 | 40.53311 | 33.21967 | 43.5679 | 42.75997 | 40.70104 | 46.40449 | 46.78921
18 | 4 | 1 | 0 | 120 | 0.5 | 0.5 | 2000000 | 0.5 | 260.00003 | 0 | 0.300309 | 0.5031465 | 0.7707306 | 1.201926 | 1.923525 | 3.024251 | 4.781807 | 7.375566 | 11.19635 | 16.7867 | 25.51681 | 40.79064 | 64.81881 | 98.38214 | 157.4779 | 221.7299 | 387.1835 | 685.9406 | 1138.61039 | 48.1201 | 0.06264886 | 0.4706266 | 0.4133802 | 1.377285 | 2.122754 | 1.915879 | 4.855581 | 7.409571 | 11.76883 | 16.86207 | 23.10244 | 27.45161 | 36.30189 | 41.62968 | 34.07972 | 44.779 | 43.99452 | 41.82091 | 47.73539 | 48.08614
2 | 5 | 0.45 | 0.45 | 120 | 0.5 | 0.5 | 900000 | 0.49 | 160 | 0 | 0.009187636 | 0.04558772 | 0.351689 | 0.8887017 | 1.469014 | 2.182812 | 3.288513 | 4.506546 | 6.892937 | 10.6341 | 14.03365 | 15.95421 | 18.05715 | 21.77079 | 24.40248 | 28.36572 | 32.93865 | 37.39904 | 48.9 | 28.45342 | 0.01853257 | 0.002469508 | 0.05561833 | 0.2339256 | 0.769299 | 1.063076 | 2.700114 | 4.083976 | 6.938392 | 9.861403 | 12.67821 | 15.4539 | 15.04822 | 19.80988 | 22.64934 | 21.03009 | 20.35046 | 22.80683 | 18.7434 | 23.91638
13 | 5 | 0.99 | 0.01 | 1800 | 0.5 | 0.5 | 2000000 | 0.5 | 200 | 0 | 0.7330496 | 1.262695 | 1.886139 | 2.971806 | 3.987614 | 5.700356 | 8.622667 | 12.87089 | 17.97212 | 26.20087 | 34.87298 | 47.82585 | 66.59396 | 95.50061 | 133.9387 | 204.2503 | 309.8987 | 479.053 | 785.08247 | 48.64856 | 0.008777045 | 0.3635777 | 0.9808367 | 1.304338 | 1.509018 | 2.103868 | 4.620275 | 7.528935 | 12.11073 | 17.08679 | 22.26989 | 26.58769 | 25.77208 | 34.6819 | 38.47815 | 36.06387 | 34.80877 | 39.29956 | 31.80142 | 41.22962
0 | 6 | 1 | 0 | 120 | 0 | 0 | 900000 | 0.49 | 20 | 0 | 0.1683448 | 0.3158544 | 0.476907 | 0.6858808 | 0.9771539 | 1.385105 | 1.944111 | 2.680105 | 3.569699 | 4.579532 | 5.857445 | 7.732059 | 10.21599 | 12.42702 | 13.68784 | 16.43842 | 24.72373 | 42.60203 | 74.13158 | 30.30754 | -0.01660541 | 0.1412563 | 0.1219585 | 0.4359327 | 0.360354 | 0.7892792 | 1.577638 | 3.097572 | 4.963795 | 7.489311 | 9.993037 | 13.73644 | 17.81944 | 23.59601 | 20.59716 | 24.30728 | 25.55085 | 28.11999 | 28.5598 | 29.84989
9 | 6 | 0.45 | 0.45 | 120 | 0.5 | 0.5 | 900000 | 0.49 | 135 | 0 | 0.0006714833 | -0.0008770394 | 0.0007855617 | 0.006450073 | 0.008360633 | 0.0146477 | 0.02200205 | 0.02844712 | 0.1436563 | 0.2074016 | 1.228121 | 6.988803 | 13.87709 | 33.70341 | 69.7661 | 166.6154 | 271.5557 | 359.8538 | 509.94891 | 45.04202 | -0.06039891 | 0.09248621 | 0.1394701 | 0.427304 | 0.7388381 | 1.212427 | 3.18747 | 5.029757 | 7.32866 | 10.53616 | 15.40073 | 20.38099 | 26.53697 | 34.8677 | 30.98508 | 37.34467 | 38.19809 | 42.11079 | 43.08967 | 44.35181
4 | 7 | 0.45 | 0.45 | 120 | 2 | 0.5 | 900000 | 0.49 | 350 | 0 | -2.773533e-05 | 7.975032e-05 | -0.000226295 | 0.0005983107 | 0.004500354 | 0.01322308 | 0.0373506 | 0.04917105 | 0.1591742 | 0.397814 | 0.991258 | 1.542969 | 2.937666 | 5.375846 | 19.64855 | 31.51317 | 46.75933 | 230.2756 | 372.94958 | 28.42718 | 0.009025082 | 0.004880803 | 0.07246418 | 0.1876287 | 0.4893877 | 0.7867784 | 3.088647 | 5.172569 | 7.250522 | 11.19148 | 15.03942 | 17.91476 | 15.12696 | 22.12146 | 21.18233 | 19.53732 | 24.13698 | 24.26958 | 18.77651 | 24.6528
14 | 7 | 0.98 | 0.02 | 1800 | 0.5 | 0.5 | 2000000 | 0.5 | 200 | 0 | 0.6120257 | 1.025177 | 1.480757 | 2.094061 | 2.909766 | 3.986665 | 6.047738 | 8.960588 | 13.23151 | 21.85607 | 30.33816 | 39.20226 | 59.8377 | 87.44599 | 118.9479 | 158.8142 | 223.7029 | 314.7106 | 465.66667 | 50.54018 | 0.3722578 | 0.3966443 | 0.974575 | 1.124241 | 1.92681 | 2.447385 | 5.92541 | 9.547465 | 13.73375 | 20.48542 | 27.98858 | 32.07367 | 26.98074 | 39.06036 | 38.10865 | 35.74892 | 43.32809 | 43.32407 | 33.17093 | 45.17138
3 | 8 | 0.45 | 0.45 | 120 | 1 | 0.5 | 900000 | 0.49 | 243.75 | 0.01243938 | 0.004808072 | 0.01778881 | 0.02663859 | 0.03660339 | 0.09055721 | 0.2115136 | 0.3801999 | 0.7746998 | 0.9250797 | 1.959067 | 3.975567 | 6.963775 | 13.92317 | 23.99813 | 55.12911 | 77.90235 | 150.7136 | 207.4335 | 385.67826 | 36.4286 | 0.02562935 | 0.05921546 | 0.03455276 | 0.1453517 | 0.6428259 | 0.9825423 | 1.728037 | 2.672946 | 5.128099 | 7.923454 | 11.89938 | 17.15387 | 20.52851 | 23.92578125 | 26.7466 | 30.46274 | 31.33126 | 31.21407 | 34.30693 | 32.72149
8 | 8 | 0.83 | 0 | 120 | 0.5 | 0.5 | 900000 | 0.49 | 210 | 0 | 0.009878215 | 0.1157479 | 0.1127037 | 1.193129 | -1.85371 | 19.51543 | 33.10732 | 45.64547 | 60.54341 | 78.57019 | 101.4824 | 137.2003 | 186.659 | 261.1273 | 361.7824 | 550.824 | 786.2566 | 1323.057 | 2726.273 | 36.00152 | 0.03472074 | 0.2406679 | 0.2360197 | 0.5447059 | 0.8830163 | 1.355634 | 2.150126 | 3.022202 | 5.087216 | 7.944606 | 12.11709 | 16.82699 | 20.24968 | 23.49751 | 26.56301 | 29.65253 | 30.42221 | 30.16349 | 33.61883 | 32.10455
17 | 9 | 1 | 0 | 240 | 0.5 | 0.5 | 2000000 | 0.5 | 253.33336 | 0 | 0.5957401 | 1.12766 | 1.84043 | 2.814421 | 4.46099 | 6.695041 | 9.638304 | 14.14184 | 19.74469 | 27.85344 | 40.01656 | 50.41846 | 75.24118 | 110.9386 | 163.6573 | 229.1949 | 398.3508 | 697.0521 | 1138.61039 | 66.20899 | 0.07468786 | 0.495776 | 0.9987553 | 1.5093 | 2.1721 | 2.511971 | 4.347037 | 6.65883 | 10.26131 | 15.04009 | 22.89751 | 30.92751 | 39.91685 | 48.30554 | 48.59064 | 50.16263 | 51.56151 | 51.82473 | 60.38839 | 55.29757