## conv1
| folds | MXene Mass Percentage | CNT Mass Percentage | PVA Mass Percentage | Thickness nm | Stretching length during synthesis (x axis, Value of 0 for 0D) | Stretching length during synthesis (y axis, Value of 0 for 0D) | Substrate Youngs Modulus | Substrate Poission Ratio | e | 1 | 2 | 3 | 4 | 5 | 6 | 7 | 8 | 9 | 10 | 11 | 12 | 13 | 14 | 15 | 16 | 17 | 18 | 19 | 20 | P_e | P_1 | P_2 | P_3 | P_4 | P_5 | P_6 | P_7 | P_8 | P_9 | P_10 | P_11 | P_12 | P_13 | P_14 | P_15 | P_16 | P_17 | P_18 | P_19 | P_20 | ./excel/Data_loader_spline_full.xlsx | shared_layers | ts_layers | cs_layers | learning_rate | optimizer | epochs | batch_size | activation | reg_l1 | reg_l2 | verbose
4 | 0 | 0.45 | 0.45 | 0.1 | 120 | 2 | 0.5 | 900000 | 0.49 | 350 | 0 | -2.773533e-05 | 7.975032e-05 | -0.000226295 | 0.0005983107 | 0.004500354 | 0.01322308 | 0.0373506 | 0.04917105 | 0.1591742 | 0.397814 | 0.991258 | 1.542969 | 2.937666 | 5.375846 | 19.64855 | 31.51317 | 46.75933 | 230.2756 | 372.94958 | 399.4595 | -0.008492991 | -0.1999035 | 0.8816416 | 0.8816416 | 0.8816416 | 0.8816416 | 0.8816416 | 0.8816416 | 0.8816416 | 0.8816416 | 0.8816416 | 4.749044 | 8.017877 | 11.53061 | 18.78734 | 27.503 | 40.45026 | 85.38907 | 139.6262 | 296.9345 | 0 | 50 | 5 | 5 | 0.001 | Adam | 5000 | 16 | relu | 0.05 | 0 | 0
15 | 0 | 1 | 0 | 0 | 1400 | 0.5 | 0.5 | 2000000 | 0.5 | 213.33334 | 0 | 0.7951654 | 1.282386 | 2.152864 | 3.13803 | 4.917309 | 7.665623 | 11.39758 | 17.52367 | 26.05622 | 36.61923 | 51.01824 | 71.22191 | 110.1297 | 170.1395 | 230.476 | 380.2264 | 566.6552 | 807.5635 | 1138.61039 | 217.3038 | -0.008492991 | -0.1999035 | 0.8816416 | 0.8816416 | 0.8816416 | 0.8816416 | 0.8816416 | 4.887588 | 8.481317 | 12.37419 | 24.62717 | 51.11586 | 69.89497 | 96.21748 | 125.2716 | 183.2775 | 284.6628 | 446.7859 | 730.6544 | 1114.271 | 1 | 50 | 5 | 5
9 | 1 | 0.45 | 0.45 | 0.1 | 120 | 0.5 | 0.5 | 900000 | 0.49 | 135 | 0 | 0.0006714833 | -0.0008770394 | 0.0007855617 | 0.006450073 | 0.008360633 | 0.0146477 | 0.02200205 | 0.02844712 | 0.1436563 | 0.2074016 | 1.228121 | 6.988803 | 13.87709 | 33.70341 | 69.7661 | 166.6154 | 271.5557 | 359.8538 | 509.94891 | 163.8159 | 0.004688233 | -0.1193632 | 1.494875 | 1.494875 | 1.494875 | 1.494875 | 1.494875 | 1.494875 | 1.494875 | 5.620572 | 8.426305 | 10.57065 | 11.39446 | 14.04869 | 20.83643 | 21.81456 | 19.77576 | 28.89508 | 48.06507 | 99.99759
17 | 1 | 1 | 0 | 0 | 240 | 0.5 | 0.5 | 2000000 | 0.5 | 253.33336 | 0 | 0.5957401 | 1.12766 | 1.84043 | 2.814421 | 4.46099 | 6.695041 | 9.638304 | 14.14184 | 19.74469 | 27.85344 | 40.01656 | 50.41846 | 75.24118 | 110.9386 | 163.6573 | 229.1949 | 398.3508 | 697.0521 | 1138.61039 | 252.688 | 0.004688233 | -0.1193632 | 1.494875 | 1.494875 | 1.494875 | 1.494875 | 3.614881 | 8.646164 | 12.90851 | 15.14081 | 17.43673 | 31.87137 | 44.53436 | 63.99835 | 92.75648 | 138.9042 | 222.116 | 393.0208 | 694.4021 | 1138.021
8 | 2 | 0.83 | 0 | 0.17 | 120 | 0.5 | 0.5 | 900000 | 0.49 | 210 | 0 | 0.009878215 | 0.1157479 | 0.1127037 | 1.193129 | -1.85371 | 19.51543 | 33.10732 | 45.64547 | 60.54341 | 78.57019 | 101.4824 | 137.2003 | 186.659 | 261.1273 | 361.7824 | 550.824 | 786.2566 | 1323.057 | 2726.273 | 153.3376 | 0.04153781 | 0.2263818 | 0.9692717 | 0.9692717 | 0.9692717 | 0.9692717 | 0.9692717 | 1.03695 | 1.03646 | 1.403915 | 2.627911 | 1.640915 | 2.451622 | 4.040157 | 6.58556 | 7.859076 | 5.687753 | 9.718309 | 14.05955 | 22.58464 |  | mse | mse_norm
10 | 2 | 0.83 | 0 | 0.17 | 120 | 0.5 | 0.5 | 2000000 | 0.5 | 190 | 0 | 0.002583979 | 0.03617571 | 0.0749354 | 0.09302326 | 0.09302326 | 0.1059432 | 0.118863 | 0.124031 | 0.1576227 | 0.25323 | 0.4186047 | 0.6589147 | 0.875969 | 1.103359 | 1.501292 | 1.824289 | 2.268734 | 2.671835 | 2.992248 | 265.9453 | 0.04153781 | 0.2263818 | 0.9692717 | 0.9692717 | 0.9692717 | 0.9692717 | 0.9692717 | 1.311044 | 1.492953 | 1.322732 | 2.418493 | 1.265177 | 4.540359 | 7.419917 | 5.652951 | 6.896603 | 16.22893 | 29.55395 | 54.24294 | 97.01436 | Folds avg | 166242.8 | 166242.8
0 | 3 | 1 | 0 | 0 | 120 | 0 | 0 | 900000 | 0.49 | 20 | 0 | 0.1683448 | 0.3158544 | 0.476907 | 0.6858808 | 0.9771539 | 1.385105 | 1.944111 | 2.680105 | 3.569699 | 4.579532 | 5.857445 | 7.732059 | 10.21599 | 12.42702 | 13.68784 | 16.43842 | 24.72373 | 42.60203 | 74.13158 | 129.3932 | 0.5980442 | 1.062332 | 1.975428 | 1.975428 | 1.975428 | 9.069458 | 12.00871 | 22.2965 | 86.52334 | 164.1436 | 257.0902 | 311.4735 | 421.3697 | 544.0847 | 687.2819 | 1002.161 | 1711.346 | 2503.928 | 3742.512 | 5637.184 | Overall | 174978.8 | 454147.6
5 | 3 | 0.45 | 0.45 | 0.1 | 120 | 3 | 0.5 | 900000 | 0.49 | 571.42857 | 0 | 0.004410722 | 0.01493839 | 0.02206081 | 0.03520045 | 0.05903956 | 0.09590055 | 0.1560084 | 0.2485997 | 0.3951044 | 0.5676987 | 1.113734 | 2.894595 | 6.98372 | 10.1271 | 14.99492 | 25.13669 | 44.78466 | 78.12367 | 199.398 | 525.6782 | 0.5980442 | 1.062332 | 1.975428 | 1.975428 | 1.975428 | 1.975428 | 1.975428 | 1.975428 | 1.975428 | 1.975428 | 1.975428 | 1.975428 | 1.975428 | 1.975428 | 8.003832 | 14.84218 | 26.34527 | 44.97016 | 169.3064 | 380.9818
1 | 4 | 0.5 | 0.5 | 0 | 120 | 0.5 | 0.5 | 900000 | 0.49 | 160 | 0 | 0.003742781 | 0.01100809 | -0.001845271 | 0.05263504 | 0.2892902 | 0.6628993 | 1.113521 | 1.965377 | 2.62022 | 3.191305 | 4.26962 | 5.784913 | 6.963569 | 8.081628 | 12.82771 | 16.41934 | 17.14549 | 18.94394 | 23.95162 | 176.2421 | -0.1737463 | -0.8409314 | 0.1835821 | 0.1835821 | 0.1835821 | 0.1835821 | 0.1835821 | 0.1835821 | 0.1835821 | 0.1835821 | 0.1835821 | 0.1835821 | 0.1835821 | 0.1835821 | 0.1835821 | 0.1835821 | 8.785189 | 26.6922 | 69.07259 | 128.0043
12 | 4 | 1 | 0 | 0 | 1800 | 0.5 | 0.5 | 2000000 | 0.5 | 200 | 0 | 0.97684 | 1.650764 | 2.426652 | 3.4222 | 4.529687 | 6.835235 | 10.29247 | 15.08005 | 23.36926 | 35.82563 | 53.76826 | 80.27969 | 111.4744 | 160.0785 | 215.2549 | 319.5962 | 490.359 | 788.2936 | 1138.61039 | 196.3803 | -0.1737463 | -0.8409314 | 0.1835821 | 0.1835821 | 0.1835821 | 0.1835821 | 0.1835821 | 6.682242 | 11.13459 | 16.72589 | 28.0805 | 41.70826 | 61.18792 | 87.11774 | 115.6161 | 183.3244 | 296.6971 | 429.2818 | 636.7932 | 956.5725
6 | 5 | 0.45 | 0.45 | 0.1 | 120 | 4 | 0.5 | 900000 | 0.49 | 700 | 0 | 0.006336797 | 0.01524624 | 0.01643732 | 0.01722379 | 0.05096767 | 0.06804071 | 0.1171529 | 0.1324079 | 0.1864251 | 0.2654492 | 0.6312796 | 0.8479316 | 1.367339 | 4.14294 | 7.544455 | 14.14492 | 22.49908 | 130.3345 | 387.34951 | 711.0334 | 0.3632575 | 0.5172304 | 0.7161645 | 0.7161645 | 0.7161645 | 0.7161645 | 0.7161645 | 0.7161645 | 0.7161645 | 0.7161645 | 0.7161645 | 0.7161645 | 0.7161645 | 0.7161645 | 5.710063 | 9.912119 | 19.0865 | 27.22571 | 31.19812 | 70.61408
11 | 5 | 0.63 | 0.27 | 0.1 | 120 | 1 | 0.5 | 900000 | 0.49 | 220 | 0 | 0.001741634 | 0.004841345 | 0.008860617 | 0.0127494 | 0.0165286 | 0.0205243 | 0.02907206 | 0.04813084 | 0.1071834 | 0.2645568 | 0.9503027 | 1.804555 | 2.92466 | 4.33651 | 5.887933 | 7.434244 | 9.484836 | 11.99551 | 14.94796 | 244.2745 | 0.3632575 | 0.5172304 | 0.7161645 | 1.958969 | 3.295091 | 3.243132 | 2.877271 | 8.048327 | 13.22699 | 19.57913 | 22.01701 | 26.02844 | 41.03117 | 60.86803 | 82.73189 | 147.3025 | 244.7626 | 368.7729 | 680.2645 | 1360.123
13 | 6 | 0.99 | 0.01 | 0 | 1800 | 0.5 | 0.5 | 2000000 | 0.5 | 200 | 0 | 0.7330496 | 1.262695 | 1.886139 | 2.971806 | 3.987614 | 5.700356 | 8.622667 | 12.87089 | 17.97212 | 26.20087 | 34.87298 | 47.82585 | 66.59396 | 95.50061 | 133.9387 | 204.2503 | 309.8987 | 479.053 | 785.08247 | 202.8252 | -0.9180893 | -1.399752 | 1.063172 | 1.063172 | 1.063172 | 1.063172 | 1.063172 | 1.063172 | 1.063172 | 11.41542 | 17.90735 | 30.45945 | 53.58004 | 91.64446 | 134.2741 | 181.1234 | 255.7254 | 397.2099 | 578.8242 | 807.9392
16 | 6 | 1 | 0 | 0 | 630 | 0.5 | 0.5 | 2000000 | 0.5 | 233.33335 | 0 | 0.6497071 | 1.112008 | 1.805758 | 2.705744 | 4.103435 | 5.841982 | 8.266999 | 11.64384 | 16.71748 | 23.75185 | 30.75554 | 45.92286 | 65.71168 | 86.17416 | 122.6843 | 244.6614 | 429.2848 | 730.7336 | 1138.61039 | 243.7457 | -0.9180893 | -1.399752 | 1.063172 | 1.063172 | 1.063172 | 1.063172 | 1.063172 | 1.063172 | 1.063172 | 10.99039 | 17.33489 | 28.64438 | 47.02445 | 88.07108 | 132.0884 | 181.4397 | 250.1765 | 416.4647 | 695.3147 | 1106.477
3 | 7 | 0.45 | 0.45 | 0.1 | 120 | 1 | 0.5 | 900000 | 0.49 | 243.75 | 0.01243938 | 0.004808072 | 0.01778881 | 0.02663859 | 0.03660339 | 0.09055721 | 0.2115136 | 0.3801999 | 0.7746998 | 0.9250797 | 1.959067 | 3.975567 | 6.963775 | 13.92317 | 23.99813 | 55.12911 | 77.90235 | 150.7136 | 207.4335 | 385.67826 | 192.4482 | 0.114882 | 0.2616657 | 0.5882417 | 0.5882417 | 0.5882417 | 0.5882417 | 0.5882417 | 0.5882417 | 1.057621 | 3.478045 | 6.477242 | 8.457099 | 8.942578 | 15.02017 | 20.85551 | 30.41856 | 74.07444 | 156.7126 | 270.7446 | 362.5185
7 | 7 | 0.45 | 0.45 | 0.1 | 120 | 5 | 0.5 | 900000 | 0.49 | 866.66667 | 0 | 0.02468695 | 0.0254515 | 0.04883999 | 0.06424793 | 0.06895182 | 0.1143023 | 0.1932083 | 0.2680164 | 0.346362 | 0.4544513 | 0.6699141 | 1.088265 | 1.841069 | 2.424205 | 3.676034 | 5.174275 | 7.00608 | 10.05694 | 38.92419 | 852.9368 | 0.114882 | 0.2616657 | 0.5882417 | 0.5882417 | 0.5882417 | 0.5882417 | 0.5882417 | 0.5882417 | 0.5882417 | 0.5882417 | 0.5882417 | 0.5882417 | 0.5882417 | 0.5882417 | 0.5882417 | 12.06766 | 31.80763 | 43.82036 | 210.825 | 596.8487
2 | 8 | 0.45 | 0.45 | 0.1 | 120 | 0.5 | 0.5 | 900000 | 0.49 | 160 | 0 | 0.009187636 | 0.04558772 | 0.351689 | 0.8887017 | 1.469014 | 2.182812 | 3.288513 | 4.506546 | 6.892937 | 10.6341 | 14.03365 | 15.95421 | 18.05715 | 21.77079 | 24.40248 | 28.36572 | 32.93865 | 37.39904 | 48.9 | 148.3611 | -0.0770397 | 1.666412 | 3.915761 | 3.915761 | 3.915761 | 3.915761 | 3.915761 | 3.915761 | 3.915761 | 3.915761 | 3.915761 | 3.915761 | 3.915761 | 3.915761 | 3.915761 | 3.915761 | 131.6186 | 225.4898 | 338.9461 | 499.4963
18 | 8 | 1 | 0 | 0 | 120 | 0.5 | 0.5 | 2000000 | 0.5 | 260.00003 | 0 | 0.300309 | 0.5031465 | 0.7707306 | 1.201926 | 1.923525 | 3.024251 | 4.781807 | 7.375566 | 11.19635 | 16.7867 | 25.51681 | 40.79064 | 64.81881 | 98.38214 | 157.4779 | 221.7299 | 387.1835 | 685.9406 | 1138.61039 | 262.3242 | -0.0770397 | 1.666412 | 3.915761 | 3.915761 | 3.915761 | 4.895015 | 5.652966 | 7.462835 | 10.39294 | 18.53296 | 20.89917 | 28.16541 | 44.03296 | 66.5979 | 85.48037 | 139.1143 | 251.477 | 393.7041 | 664.6517 | 1096.987
14 | 9 | 0.98 | 0.02 | 0 | 1800 | 0.5 | 0.5 | 2000000 | 0.5 | 200 | 0 | 0.6120257 | 1.025177 | 1.480757 | 2.094061 | 2.909766 | 3.986665 | 6.047738 | 8.960588 | 13.23151 | 21.85607 | 30.33816 | 39.20226 | 59.8377 | 87.44599 | 118.9479 | 158.8142 | 223.7029 | 314.7106 | 465.66667 | 195.0173 | 0.1121503 | -0.6542678 | 4.213971 | 4.213971 | 4.213971 | 4.213971 | 4.922163 | 6.496573 | 8.695028 | 11.9525 | 18.302 | 28.20459 | 40.7256 | 53.33353 | 85.19577 | 130.086 | 193.7701 | 236.7204 | 349.2376 | 516.7403